## ELLIP100200
Variable Angle Spectroscopic Ellipsometric (VASE) Data, N, C, and S, raw and modeled data, 100 and 200 um samples
Spectrum ID # | 1 | 2 | 3 | 4 | 5 | 6 | 7 | 8 | 9 | 10 | 11 | 12 | 13 | 14 | 15 | 16 | 17 | 18 | 19 | 20 | 21 | 22 | 23 | 24 | 25 | 26 | 27 | 28 | 29 | 30 | 31 | 32 | 33 | 34 | 35 | 36
Thickness (um) | 100 | 100 | 100 | 100 | 100 | 100 | 100 | 100 | 100 | 100 | 100 | 100 | 100 | 100 | 100 | 100 | 100 | 100 | 200 | 200 | 200 | 200 | 200 | 200 | 200 | 200 | 200 | 200 | 200 | 200 | 200 | 200 | 200 | 200 | 200 | 200
Angle | 52 | 57 | 62 | 52 | 57 | 62 | 52 | 57 | 62 | 52 | 57 | 62 | 52 | 57 | 62 | 52 | 57 | 62 | 52 | 57 | 62 | 52 | 57 | 62 | 52 | 57 | 62 | 52 | 57 | 62 | 52 | 57 | 62 | 52 | 57 | 62
Raw/Modeled | Raw | Raw | Raw | Modeled | Modeled | Modeled | Raw | Raw | Raw | Modeled | Modeled | Modeled | Raw | Raw | Raw | Modeled | Modeled | Modeled | Raw | Raw | Raw | Modeled | Modeled | Modeled | Raw | Raw | Raw | Modeled | Modeled | Modeled | Raw | Raw | Raw | Modeled | Modeled | Modeled
Data type | C | C | C | C | C | C | N | N | N | N | N | N | S | S | S | S | S | S | C | C | C | C | C | C | N | N | N | N | N | N | S | S | S | S | S | S
Wavelength (nm)
191.24841 | -0.3491 | -0.09646 | 0.1766 | -0.34655 | -0.09401 | 0.17459 | 0.93701 | 0.99522 | 0.98418 | 0.93792 | 0.99545 | 0.98451 | 0.01213 | 0.01522 | 0.01385 | 0.01444 | 0.01569 | 0.01588 | -0.35079 | -0.08983 | 0.17395 | -0.34654 | -0.094 | 0.1746 | 0.93636 | 0.99586 | 0.98465 | 0.93792 | 0.99544 | 0.9845 | 0.01296 | 0.01373 | 0.01459 | 0.01478 | 0.01606 | 0.01625
192.8362 | -0.33696 | -0.0946 | 0.17878 | -0.34411 | -0.09116 | 0.1775 | 0.94144 | 0.9954 | 0.98379 | 0.93883 | 0.99572 | 0.984 | 0.01239 | 0.01532 | 0.01393 | 0.01391 | 0.0151 | 0.01526 | -0.34685 | -0.09199 | 0.17565 | -0.3441 | -0.09115 | 0.17751 | 0.93786 | 0.99568 | 0.98433 | 0.93882 | 0.99572 | 0.98399 | 0.0112 | 0.01291 | 0.01535 | 0.01424 | 0.01546 | 0.01563
194.42403 | -0.34096 | -0.09341 | 0.17775 | -0.34173 | -0.08837 | 0.18032 | 0.93996 | 0.99553 | 0.98398 | 0.9397 | 0.99598 | 0.9835 | 0.01468 | 0.01421 | 0.01385 | 0.01341 | 0.01455 | 0.01469 | -0.34218 | -0.09156 | 0.17629 | -0.34173 | -0.08836 | 0.18033 | 0.93957 | 0.99568 | 0.98426 | 0.9397 | 0.99598 | 0.98349 | 0.01105 | 0.01514 | 0.01243 | 0.01375 | 0.01491 | 0.01505
196.0119 | -0.34189 | -0.08658 | 0.18142 | -0.33942 | -0.08566 | 0.18307 | 0.93966 | 0.99613 | 0.9833 | 0.94055 | 0.99623 | 0.983 | 0.01233 | 0.01508 | 0.01431 | 0.01296 | 0.01404 | 0.01417 | -0.33939 | -0.08733 | 0.17991 | -0.33941 | -0.08565 | 0.18308 | 0.94056 | 0.9961 | 0.98361 | 0.94055 | 0.99622 | 0.98299 | 0.01246 | 0.01243 | 0.012 | 0.01329 | 0.0144 | 0.01453
197.59982 | -0.33802 | -0.0841 | 0.18514 | -0.33715 | -0.08302 | 0.18574 | 0.94106 | 0.99635 | 0.98263 | 0.94137 | 0.99646 | 0.9825 | 0.0121 | 0.01464 | 0.01247 | 0.01254 | 0.01358 | 0.01369 | -0.33615 | -0.0819 | 0.18546 | -0.33715 | -0.08301 | 0.18575 | 0.94173 | 0.99654 | 0.98257 | 0.94136 | 0.99645 | 0.9825 | 0.01244 | 0.01431 | 0.01264 | 0.01287 | 0.01393 | 0.01404
199.18782 | -0.33794 | -0.07963 | 0.18623 | -0.33495 | -0.08044 | 0.18835 | 0.9411 | 0.99672 | 0.98241 | 0.94216 | 0.99667 | 0.98201 | 0.01094 | 0.01473 | 0.014 | 0.01217 | 0.01317 | 0.01325 | -0.33282 | -0.08159 | 0.18676 | -0.33494 | -0.08044 | 0.18835 | 0.94294 | 0.99659 | 0.98234 | 0.94216 | 0.99667 | 0.98201 | 0.00978 | 0.01251 | 0.01152 | 0.01249 | 0.01351 | 0.01361
200.77585 | -0.33514 | -0.07818 | 0.18751 | -0.3328 | -0.07794 | 0.19088 | 0.94211 | 0.99685 | 0.98219 | 0.94292 | 0.99688 | 0.98153 | 0.01081 | 0.01328 | 0.01202 | 0.01184 | 0.0128 | 0.01287 | -0.33252 | -0.07679 | 0.19055 | -0.33279 | -0.07793 | 0.19089 | 0.94303 | 0.99698 | 0.9816 | 0.94292 | 0.99687 | 0.98152 | 0.01143 | 0.01188 | 0.01273 | 0.01216 | 0.01314 | 0.01322
202.36392 | -0.33251 | -0.0788 | 0.19219 | -0.33071 | -0.0755 | 0.19333 | 0.94302 | 0.99682 | 0.98128 | 0.94366 | 0.99707 | 0.98105 | 0.01246 | 0.01176 | 0.0128 | 0.01155 | 0.01248 | 0.01254 | -0.32998 | -0.07745 | 0.19125 | -0.3307 | -0.07549 | 0.19334 | 0.9439 | 0.99692 | 0.98147 | 0.94366 | 0.99706 | 0.98105 | 0.0125 | 0.01226 | 0.01212 | 0.01187 | 0.01282 | 0.01288
203.95206 | -0.33008 | -0.07546 | 0.19133 | -0.32868 | -0.07314 | 0.19571 | 0.94388 | 0.99708 | 0.98146 | 0.94437 | 0.99725 | 0.98059 | 0.01193 | 0.01191 | 0.01167 | 0.01131 | 0.01221 | 0.01226 | -0.32501 | -0.07319 | 0.19539 | -0.32867 | -0.07313 | 0.19572 | 0.94564 | 0.99726 | 0.98067 | 0.94437 | 0.99724 | 0.98058 | 0.01185 | 0.01096 | 0.01043 | 0.01162 | 0.01254 | 0.0126
205.54024 | -0.32763 | -0.07194 | 0.1936 | -0.32672 | -0.07086 | 0.198 | 0.94473 | 0.99734 | 0.98101 | 0.94506 | 0.99741 | 0.98013 | 0.01202 | 0.01178 | 0.01222 | 0.01111 | 0.01199 | 0.01203 | -0.32604 | -0.06971 | 0.19702 | -0.32671 | -0.07086 | 0.19801 | 0.9453 | 0.99751 | 0.98034 | 0.94505 | 0.99741 | 0.98012 | 0.01012 | 0.01058 | 0.01036 | 0.01142 | 0.01232 | 0.01236
207.12845 | -0.32761 | -0.07081 | 0.19782 | -0.32483 | -0.06867 | 0.2002 | 0.94473 | 0.99743 | 0.98018 | 0.94571 | 0.99757 | 0.97968 | 0.01227 | 0.0108 | 0.01058 | 0.01095 | 0.0118 | 0.01184 | -0.32421 | -0.06881 | 0.19958 | -0.32482 | -0.06867 | 0.20021 | 0.9459 | 0.99758 | 0.97983 | 0.94571 | 0.99757 | 0.97968 | 0.01266 | 0.01041 | 0.01038 | 0.01125 | 0.01213 | 0.01217
208.71672 | -0.32424 | -0.0664 | 0.19963 | -0.32302 | -0.06657 | 0.20231 | 0.94593 | 0.99775 | 0.9798 | 0.94633 | 0.99771 | 0.97925 | 0.0097 | 0.00941 | 0.01201 | 0.01081 | 0.01165 | 0.01168 | -0.32256 | -0.06792 | 0.20025 | -0.32302 | -0.06657 | 0.20232 | 0.9465 | 0.99763 | 0.97969 | 0.94633 | 0.99771 | 0.97925 | 0.00962 | 0.01114 | 0.01023 | 0.01111 | 0.01197 | 0.012
210.30502 | -0.32346 | -0.06557 | 0.20107 | -0.32129 | -0.06456 | 0.20433 | 0.94619 | 0.9978 | 0.9795 | 0.94692 | 0.99785 | 0.97883 | 0.00975 | 0.00971 | 0.01248 | 0.01069 | 0.01151 | 0.01154 | -0.32054 | -0.0646 | 0.2026 | -0.32128 | -0.06456 | 0.20433 | 0.94718 | 0.99785 | 0.9792 | 0.94692 | 0.99784 | 0.97883 | 0.00977 | 0.01113 | 0.0115 | 0.01098 | 0.01183 | 0.01186
211.8934 | -0.32183 | -0.06329 | 0.20437 | -0.31962 | -0.06264 | 0.20626 | 0.94674 | 0.99793 | 0.97884 | 0.94749 | 0.99797 | 0.97843 | 0.01046 | 0.01142 | 0.0103 | 0.01057 | 0.01138 | 0.0114 | -0.31807 | -0.06199 | 0.20515 | -0.31962 | -0.06263 | 0.20627 | 0.94802 | 0.99803 | 0.97867 | 0.94748 | 0.99797 | 0.97843 | 0.00956 | 0.00956 | 0.01061 | 0.01086 | 0.0117 | 0.01172
213.48181 | -0.31889 | -0.06114 | 0.20437 | -0.31802 | -0.06078 | 0.20812 | 0.94773 | 0.99808 | 0.97884 | 0.94803 | 0.99809 | 0.97804 | 0.0106 | 0.01031 | 0.00981 | 0.01045 | 0.01125 | 0.01127 | -0.31574 | -0.06046 | 0.20801 | -0.31802 | -0.06078 | 0.20812 | 0.94879 | 0.99812 | 0.97807 | 0.94802 | 0.99808 | 0.97803 | 0.01011 | 0.01033 | 0.01034 | 0.01075 | 0.01157 | 0.01158
215.07027 | -0.31821 | -0.05925 | 0.20859 | -0.31648 | -0.059 | 0.2099 | 0.94796 | 0.99818 | 0.97795 | 0.94854 | 0.9982 | 0.97766 | 0.0107 | 0.01167 | 0.01045 | 0.01034 | 0.01112 | 0.01113 | -0.31496 | -0.05787 | 0.20819 | -0.31648 | -0.059 | 0.2099 | 0.94905 | 0.99828 | 0.97805 | 0.94854 | 0.99819 | 0.97766 | 0.00975 | 0.00991 | 0.00906 | 0.01063 | 0.01144 | 0.01144
216.65877 | -0.3171 | -0.05782 | 0.21278 | -0.31499 | -0.05728 | 0.21162 | 0.94835 | 0.99827 | 0.97704 | 0.94904 | 0.9983 | 0.97729 | 0.00936 | 0.01056 | 0.01099 | 0.01021 | 0.01098 | 0.01099 | -0.31267 | -0.05722 | 0.21122 | -0.31499 | -0.05727 | 0.21163 | 0.94981 | 0.99831 | 0.97739 | 0.94904 | 0.9983 | 0.97729 | 0.00971 | 0.01024 | 0.00999 | 0.01049 | 0.01129 | 0.01129
218.24731 | -0.31464 | -0.05769 | 0.2106 | -0.31354 | -0.0556 | 0.2133 | 0.94917 | 0.99829 | 0.97752 | 0.94952 | 0.99839 | 0.97693 | 0.00901 | 0.00991 | 0.0102 | 0.01008 | 0.01083 | 0.01083 | -0.31246 | -0.05519 | 0.21081 | -0.31353 | -0.05559 | 0.2133 | 0.94989 | 0.99842 | 0.97747 | 0.94952 | 0.99839 | 0.97692 | 0.00852 | 0.01038 | 0.01016 | 0.01036 | 0.01114 | 0.01114
219.83589 | -0.31374 | -0.05185 | 0.21375 | -0.31212 | -0.05396 | 0.21493 | 0.94945 | 0.9986 | 0.97683 | 0.94999 | 0.99849 | 0.97657 | 0.0106 | 0.01075 | 0.01052 | 0.00994 | 0.01069 | 0.01068 | -0.3085 | -0.05485 | 0.21332 | -0.31211 | -0.05396 | 0.21494 | 0.95117 | 0.99844 | 0.97694 | 0.94999 | 0.99848 | 0.97657 | 0.00957 | 0.01002 | 0.00866 | 0.01022 | 0.01099 | 0.01098
221.42453 | -0.31153 | -0.0523 | 0.21313 | -0.31073 | -0.05236 | 0.21653 | 0.95019 | 0.99858 | 0.97698 | 0.95045 | 0.99857 | 0.97622 | 0.00968 | 0.01 | 0.00869 | 0.00982 | 0.01055 | 0.01054 | -0.30808 | -0.05386 | 0.21695 | -0.31073 | -0.05236 | 0.21653 | 0.95131 | 0.9985 | 0.97614 | 0.95044 | 0.99857 | 0.97622 | 0.00975 | 0.00972 | 0.00922 | 0.01009 | 0.01085 | 0.01083
223.01321 | -0.30887 | -0.05176 | 0.21609 | -0.30938 | -0.05081 | 0.21808 | 0.95105 | 0.99861 | 0.97632 | 0.95089 | 0.99865 | 0.97588 | 0.00978 | 0.00959 | 0.01003 | 0.0097 | 0.01042 | 0.0104 | -0.30697 | -0.05062 | 0.2165 | -0.30938 | -0.0508 | 0.21808 | 0.95167 | 0.99867 | 0.97623 | 0.95089 | 0.99865 | 0.97587 | 0.00971 | 0.00968 | 0.0101 | 0.00997 | 0.01071 | 0.0107
224.60193 | -0.30922 | -0.04868 | 0.21695 | -0.30807 | -0.04929 | 0.21959 | 0.95094 | 0.99876 | 0.97613 | 0.95132 | 0.99873 | 0.97554 | 0.00954 | 0.01047 | 0.00997 | 0.00959 | 0.0103 | 0.01028 | -0.30532 | -0.04819 | 0.21924 | -0.30806 | -0.04929 | 0.21959 | 0.95221 | 0.99879 | 0.97562 | 0.95132 | 0.99873 | 0.97554 | 0.00847 | 0.00929 | 0.00954 | 0.00986 | 0.01059 | 0.01057
226.19067 | -0.30588 | -0.04664 | 0.21853 | -0.30679 | -0.04782 | 0.22105 | 0.95204 | 0.99886 | 0.97578 | 0.95173 | 0.9988 | 0.97521 | 0.00781 | 0.01069 | 0.01008 | 0.00949 | 0.01019 | 0.01016 | -0.30467 | -0.04762 | 0.2211 | -0.30679 | -0.04782 | 0.22105 | 0.95241 | 0.99882 | 0.97521 | 0.95173 | 0.9988 | 0.97521 | 0.00957 | 0.0094 | 0.00946 | 0.00976 | 0.01047 | 0.01045
227.7795 | -0.30541 | -0.04501 | 0.22045 | -0.30555 | -0.04639 | 0.22247 | 0.95218 | 0.99894 | 0.97535 | 0.95213 | 0.99887 | 0.97489 | 0.00878 | 0.00911 | 0.00932 | 0.00939 | 0.01008 | 0.01005 | -0.3043 | -0.04651 | 0.22291 | -0.30555 | -0.04639 | 0.22247 | 0.95253 | 0.99887 | 0.9748 | 0.95213 | 0.99887 | 0.97488 | 0.00974 | 0.00971 | 0.00913 | 0.00966 | 0.01036 | 0.01034
229.36833 | -0.30354 | -0.04725 | 0.22252 | -0.30434 | -0.04501 | 0.22385 | 0.95278 | 0.99883 | 0.97488 | 0.95252 | 0.99894 | 0.97457 | 0.00863 | 0.01043 | 0.00971 | 0.0093 | 0.00997 | 0.00995 | -0.30201 | -0.04345 | 0.2238 | -0.30434 | -0.045 | 0.22385 | 0.95327 | 0.99901 | 0.97459 | 0.95252 | 0.99893 | 0.97457 | 0.00817 | 0.00986 | 0.00905 | 0.00956 | 0.01026 | 0.01023
230.95723 | -0.30223 | -0.04369 | 0.2242 | -0.30317 | -0.04366 | 0.22518 | 0.95319 | 0.999 | 0.9745 | 0.95289 | 0.999 | 0.97427 | 0.00945 | 0.00907 | 0.00962 | 0.00921 | 0.00987 | 0.00984 | -0.30183 | -0.04187 | 0.22584 | -0.30317 | -0.04365 | 0.22519 | 0.95332 | 0.99909 | 0.97412 | 0.95289 | 0.99899 | 0.97426 | 0.00894 | 0.00878 | 0.00913 | 0.00947 | 0.01015 | 0.01012
232.54614 | -0.29991 | -0.04217 | 0.22302 | -0.30203 | -0.04235 | 0.22648 | 0.95393 | 0.99907 | 0.97477 | 0.95325 | 0.99906 | 0.97397 | 0.00868 | 0.00911 | 0.00942 | 0.00912 | 0.00977 | 0.00974 | -0.3001 | -0.04026 | 0.22697 | -0.30203 | -0.04235 | 0.22649 | 0.95387 | 0.99915 | 0.97387 | 0.95325 | 0.99905 | 0.97396 | 0.00842 | 0.00918 | 0.00836 | 0.00938 | 0.01005 | 0.01002
234.1351 | -0.30016 | -0.0402 | 0.22655 | -0.30092 | -0.04108 | 0.22775 | 0.95384 | 0.99915 | 0.97395 | 0.95361 | 0.99911 | 0.97367 | 0.00984 | 0.00918 | 0.01002 | 0.00903 | 0.00968 | 0.00964 | -0.29869 | -0.04052 | 0.22716 | -0.30092 | -0.04107 | 0.22775 | 0.95431 | 0.99913 | 0.97382 | 0.95361 | 0.99911 | 0.97367 | 0.0088 | 0.01 | 0.00867 | 0.00928 | 0.00995 | 0.00991
235.72412 | -0.29983 | -0.03994 | 0.23024 | -0.29984 | -0.03983 | 0.22898 | 0.95395 | 0.99916 | 0.97309 | 0.95395 | 0.99916 | 0.97338 | 0.00923 | 0.00887 | 0.00946 | 0.00894 | 0.00958 | 0.00954 | -0.29842 | -0.03736 | 0.22916 | -0.29983 | -0.03983 | 0.22898 | 0.9544 | 0.99927 | 0.97334 | 0.95395 | 0.99916 | 0.97338 | 0.00802 | 0.00842 | 0.00993 | 0.0092 | 0.00985 | 0.00981
237.31316 | -0.29723 | -0.03841 | 0.22748 | -0.29878 | -0.03862 | 0.23018 | 0.95477 | 0.99922 | 0.97374 | 0.95428 | 0.99921 | 0.9731 | 0.00785 | 0.00936 | 0.00885 | 0.00885 | 0.00948 | 0.00944 | -0.29716 | -0.03583 | 0.23053 | -0.29878 | -0.03862 | 0.23018 | 0.95478 | 0.99932 | 0.97303 | 0.95428 | 0.99921 | 0.9731 | 0.00985 | 0.0088 | 0.0089 | 0.00911 | 0.00975 | 0.00971
238.90225 | -0.29476 | -0.03908 | 0.22994 | -0.29775 | -0.03744 | 0.23135 | 0.95554 | 0.9992 | 0.97316 | 0.9546 | 0.99926 | 0.97283 | 0.00812 | 0.00795 | 0.00895 | 0.00877 | 0.00939 | 0.00935 | -0.29653 | -0.03496 | 0.22947 | -0.29775 | -0.03744 | 0.23135 | 0.95499 | 0.99935 | 0.97328 | 0.9546 | 0.99925 | 0.97282 | 0.00782 | 0.00824 | 0.00843 | 0.00902 | 0.00966 | 0.00961
240.49138 | -0.297 | -0.03827 | 0.23046 | -0.29675 | -0.03629 | 0.23249 | 0.95482 | 0.99922 | 0.97305 | 0.95492 | 0.9993 | 0.97255 | 0.01004 | 0.00966 | 0.00803 | 0.00869 | 0.0093 | 0.00925 | -0.29573 | -0.03515 | 0.23254 | -0.29674 | -0.03628 | 0.23249 | 0.95523 | 0.99933 | 0.97254 | 0.95492 | 0.9993 | 0.97255 | 0.00873 | 0.0102 | 0.00904 | 0.00893 | 0.00956 | 0.00951
242.08054 | -0.29387 | -0.03734 | 0.23321 | -0.29576 | -0.03516 | 0.2336 | 0.95581 | 0.99925 | 0.97239 | 0.95522 | 0.99934 | 0.97229 | 0.00884 | 0.00991 | 0.009 | 0.0086 | 0.00921 | 0.00916 | -0.29324 | -0.0335 | 0.23347 | -0.29576 | -0.03516 | 0.23361 | 0.95601 | 0.9994 | 0.97232 | 0.95522 | 0.99934 | 0.97229 | 0.00735 | 0.00908 | 0.00967 | 0.00885 | 0.00947 | 0.00942
243.66975 | -0.29533 | -0.03295 | 0.23474 | -0.2948 | -0.03406 | 0.23469 | 0.95537 | 0.99941 | 0.97202 | 0.95552 | 0.99938 | 0.97203 | 0.00611 | 0.00977 | 0.00823 | 0.00852 | 0.00912 | 0.00907 | -0.29149 | -0.0344 | 0.23439 | -0.2948 | -0.03406 | 0.23469 | 0.95654 | 0.99938 | 0.97211 | 0.95552 | 0.99938 | 0.97203 | 0.0075 | 0.0082 | 0.00832 | 0.00877 | 0.00938 | 0.00933
245.25899 | -0.29215 | -0.03061 | 0.23444 | -0.29387 | -0.03299 | 0.23575 | 0.95635 | 0.99949 | 0.9721 | 0.95581 | 0.99942 | 0.97177 | 0.00731 | 0.00951 | 0.00826 | 0.00844 | 0.00903 | 0.00898 | -0.29293 | -0.03024 | 0.23567 | -0.29386 | -0.03299 | 0.23575 | 0.95611 | 0.9995 | 0.97179 | 0.95581 | 0.99941 | 0.97177 | 0.00698 | 0.0096 | 0.00911 | 0.00869 | 0.00929 | 0.00924
246.84827 | -0.29312 | -0.03444 | 0.23481 | -0.29295 | -0.03194 | 0.23678 | 0.95604 | 0.99937 | 0.97201 | 0.95609 | 0.99945 | 0.97152 | 0.00805 | 0.00897 | 0.00807 | 0.00837 | 0.00895 | 0.00889 | -0.29044 | -0.03212 | 0.23818 | -0.29295 | -0.03194 | 0.23679 | 0.95686 | 0.99944 | 0.97119 | 0.95609 | 0.99945 | 0.97152 | 0.0083 | 0.0092 | 0.0084 | 0.00861 | 0.00921 | 0.00915
248.43758 | -0.29216 | -0.03375 | 0.23652 | -0.29205 | -0.03092 | 0.23779 | 0.95635 | 0.99938 | 0.97159 | 0.95637 | 0.99948 | 0.97128 | 0.00675 | 0.0095 | 0.00866 | 0.00829 | 0.00887 | 0.00881 | -0.28931 | -0.02906 | 0.23625 | -0.29205 | -0.03092 | 0.2378 | 0.9572 | 0.99953 | 0.97165 | 0.95637 | 0.99948 | 0.97127 | 0.00842 | 0.00923 | 0.00909 | 0.00853 | 0.00912 | 0.00906
250.02693 | -0.29411 | -0.03192 | 0.23717 | -0.29118 | -0.02992 | 0.23878 | 0.95574 | 0.99945 | 0.97143 | 0.95663 | 0.99951 | 0.97103 | 0.0082 | 0.00839 | 0.00869 | 0.00822 | 0.00879 | 0.00873 | -0.28846 | -0.02872 | 0.23729 | -0.29118 | -0.02992 | 0.23879 | 0.95746 | 0.99956 | 0.9714 | 0.95663 | 0.99951 | 0.97103 | 0.00746 | 0.00763 | 0.00877 | 0.00846 | 0.00904 | 0.00898
251.6163 | -0.29014 | -0.02761 | 0.23894 | -0.29032 | -0.02894 | 0.23975 | 0.95695 | 0.99959 | 0.97099 | 0.95689 | 0.99954 | 0.9708 | 0.00797 | 0.00743 | 0.00888 | 0.00815 | 0.00871 | 0.00865 | -0.28838 | -0.02393 | 0.23909 | -0.29032 | -0.02894 | 0.23975 | 0.95748 | 0.99968 | 0.97096 | 0.95689 | 0.99954 | 0.97079 | 0.00817 | 0.00872 | 0.00856 | 0.00838 | 0.00896 | 0.0089
253.20573 | -0.29057 | -0.02765 | 0.2369 | -0.28949 | -0.02799 | 0.24069 | 0.95683 | 0.99958 | 0.97147 | 0.95715 | 0.99957 | 0.97057 | 0.00671 | 0.00883 | 0.01087 | 0.00808 | 0.00864 | 0.00857 | -0.28778 | -0.02798 | 0.2409 | -0.28948 | -0.02798 | 0.24069 | 0.95767 | 0.99958 | 0.97051 | 0.95715 | 0.99957 | 0.97056 | 0.00761 | 0.00793 | 0.00856 | 0.00831 | 0.00888 | 0.00882
254.7952 | -0.28632 | -0.02883 | 0.24133 | -0.28867 | -0.02705 | 0.24161 | 0.95811 | 0.99954 | 0.97041 | 0.9574 | 0.9996 | 0.97034 | 0.00722 | 0.00904 | 0.00819 | 0.00801 | 0.00856 | 0.0085 | -0.2868 | -0.02603 | 0.23936 | -0.28867 | -0.02705 | 0.24161 | 0.95796 | 0.99963 | 0.9709 | 0.9574 | 0.9996 | 0.97033 | 0.00735 | 0.00816 | 0.00815 | 0.00824 | 0.00881 | 0.00874
256.38467 | -0.2858 | -0.02453 | 0.24047 | -0.28787 | -0.02614 | 0.24251 | 0.95826 | 0.99967 | 0.97063 | 0.95764 | 0.99962 | 0.97011 | 0.00778 | 0.00821 | 0.00737 | 0.00795 | 0.00849 | 0.00843 | -0.28642 | -0.02527 | 0.24417 | -0.28786 | -0.02613 | 0.24251 | 0.95808 | 0.99965 | 0.9697 | 0.95764 | 0.99962 | 0.97011 | 0.00722 | 0.00763 | 0.00735 | 0.00818 | 0.00873 | 0.00867
257.97418 | -0.28713 | -0.02533 | 0.24225 | -0.28709 | -0.02525 | 0.24338 | 0.95786 | 0.99964 | 0.97018 | 0.95787 | 0.99965 | 0.96989 | 0.00777 | 0.00918 | 0.00852 | 0.00788 | 0.00842 | 0.00835 | -0.28709 | -0.02234 | 0.24387 | -0.28708 | -0.02524 | 0.24339 | 0.95788 | 0.99972 | 0.96978 | 0.95787 | 0.99964 | 0.96989 | 0.0073 | 0.00823 | 0.00752 | 0.00811 | 0.00866 | 0.00859
259.56375 | -0.28858 | -0.02305 | 0.24188 | -0.28632 | -0.02437 | 0.24424 | 0.95743 | 0.9997 | 0.97027 | 0.9581 | 0.99967 | 0.96968 | 0.00727 | 0.0077 | 0.00869 | 0.00782 | 0.00835 | 0.00828 | -0.28497 | -0.0225 | 0.24541 | -0.28632 | -0.02437 | 0.24425 | 0.95851 | 0.99972 | 0.96939 | 0.9581 | 0.99967 | 0.96968 | 0.00764 | 0.00722 | 0.00799 | 0.00805 | 0.00859 | 0.00852
261.15335 | -0.28583 | -0.02295 | 0.24634 | -0.28557 | -0.02352 | 0.24508 | 0.95824 | 0.9997 | 0.96915 | 0.95833 | 0.99969 | 0.96947 | 0.0086 | 0.00804 | 0.00837 | 0.00776 | 0.00828 | 0.00822 | -0.2841 | -0.02262 | 0.24587 | -0.28557 | -0.02352 | 0.24509 | 0.95876 | 0.99971 | 0.96926 | 0.95832 | 0.99969 | 0.96946 | 0.00814 | 0.00857 | 0.00896 | 0.00798 | 0.00852 | 0.00845
262.74298 | -0.28493 | -0.02306 | 0.24656 | -0.28484 | -0.02268 | 0.24591 | 0.95851 | 0.9997 | 0.96909 | 0.95854 | 0.99971 | 0.96926 | 0.0085 | 0.00811 | 0.00889 | 0.0077 | 0.00822 | 0.00815 | -0.28084 | -0.02217 | 0.24617 | -0.28483 | -0.02268 | 0.24591 | 0.95972 | 0.99972 | 0.9692 | 0.95854 | 0.99971 | 0.96926 | 0.00783 | 0.008 | 0.00736 | 0.00792 | 0.00845 | 0.00838
264.33261 | -0.28382 | -0.02322 | 0.24504 | -0.28412 | -0.02187 | 0.24671 | 0.95884 | 0.99969 | 0.96947 | 0.95876 | 0.99973 | 0.96906 | 0.00878 | 0.00895 | 0.00869 | 0.00764 | 0.00815 | 0.00808 | -0.28329 | -0.0197 | 0.24642 | -0.28412 | -0.02186 | 0.24671 | 0.959 | 0.99978 | 0.96913 | 0.95876 | 0.99973 | 0.96905 | 0.00868 | 0.00656 | 0.00792 | 0.00786 | 0.00839 | 0.00832
265.9223 | -0.28322 | -0.02125 | 0.24439 | -0.28342 | -0.02107 | 0.24749 | 0.95902 | 0.99974 | 0.96965 | 0.95897 | 0.99974 | 0.96886 | 0.00757 | 0.00765 | 0.00736 | 0.00758 | 0.00809 | 0.00802 | -0.28236 | -0.01981 | 0.24612 | -0.28341 | -0.02106 | 0.2475 | 0.95927 | 0.99978 | 0.96921 | 0.95897 | 0.99974 | 0.96885 | 0.00899 | 0.0071 | 0.00802 | 0.0078 | 0.00832 | 0.00825
267.51202 | -0.28557 | -0.02389 | 0.24778 | -0.28273 | -0.02028 | 0.24826 | 0.95833 | 0.99968 | 0.96879 | 0.95917 | 0.99976 | 0.96866 | 0.00796 | 0.00826 | 0.00719 | 0.00752 | 0.00803 | 0.00796 | -0.28008 | -0.01685 | 0.24602 | -0.28273 | -0.02028 | 0.24827 | 0.95996 | 0.99983 | 0.96924 | 0.95917 | 0.99976 | 0.96866 | 0.00627 | 0.00764 | 0.00723 | 0.00774 | 0.00826 | 0.00818
269.10178 | -0.28284 | -0.01987 | 0.24688 | -0.28206 | -0.01952 | 0.24902 | 0.95915 | 0.99977 | 0.96902 | 0.95937 | 0.99978 | 0.96847 | 0.00562 | 0.00767 | 0.00719 | 0.00747 | 0.00797 | 0.00789 | -0.28147 | -0.01836 | 0.25043 | -0.28205 | -0.01951 | 0.24902 | 0.95953 | 0.99979 | 0.96811 | 0.95937 | 0.99978 | 0.96847 | 0.00866 | 0.00876 | 0.0075 | 0.00768 | 0.0082 | 0.00812
270.69156 | -0.28411 | -0.01635 | 0.24752 | -0.2814 | -0.01877 | 0.24975 | 0.95877 | 0.99984 | 0.96886 | 0.95956 | 0.99979 | 0.96828 | 0.0061 | 0.00734 | 0.00713 | 0.00741 | 0.00791 | 0.00783 | -0.27988 | -0.01634 | 0.24856 | -0.28139 | -0.01876 | 0.24976 | 0.96 | 0.99984 | 0.96859 | 0.95956 | 0.99979 | 0.96828 | 0.00793 | 0.00746 | 0.00691 | 0.00763 | 0.00813 | 0.00806
272.28137 | -0.28291 | -0.01642 | 0.24882 | -0.28075 | -0.01803 | 0.25048 | 0.95912 | 0.99984 | 0.96852 | 0.95975 | 0.99981 | 0.96809 | 0.00737 | 0.00723 | 0.00766 | 0.00736 | 0.00785 | 0.00777 | -0.27876 | -0.01795 | 0.24975 | -0.28075 | -0.01803 | 0.25048 | 0.96034 | 0.99981 | 0.96828 | 0.95975 | 0.99981 | 0.96809 | 0.00604 | 0.007 | 0.00788 | 0.00757 | 0.00807 | 0.008
273.87122 | -0.27891 | -0.01717 | 0.24969 | -0.28012 | -0.01731 | 0.25118 | 0.96029 | 0.99982 | 0.9683 | 0.95994 | 0.99982 | 0.96791 | 0.00776 | 0.00779 | 0.00724 | 0.0073 | 0.00779 | 0.00771 | -0.28025 | -0.01301 | 0.25028 | -0.28011 | -0.01731 | 0.25118 | 0.9599 | 0.99987 | 0.96814 | 0.95994 | 0.99982 | 0.96791 | 0.00707 | 0.00929 | 0.00805 | 0.00752 | 0.00801 | 0.00794
275.46109 | -0.28088 | -0.01681 | 0.25022 | -0.27949 | -0.0166 | 0.25187 | 0.95971 | 0.99982 | 0.96816 | 0.96012 | 0.99983 | 0.96773 | 0.00741 | 0.00875 | 0.00771 | 0.00725 | 0.00773 | 0.00766 | -0.27532 | -0.01629 | 0.2509 | -0.27949 | -0.0166 | 0.25188 | 0.96133 | 0.99984 | 0.96798 | 0.96012 | 0.99983 | 0.96773 | 0.00614 | 0.00745 | 0.00827 | 0.00746 | 0.00796 | 0.00788
277.05096 | -0.28145 | -0.01439 | 0.25311 | -0.27888 | -0.01591 | 0.25255 | 0.95955 | 0.99987 | 0.96741 | 0.9603 | 0.99984 | 0.96755 | 0.00761 | 0.00712 | 0.00694 | 0.0072 | 0.00768 | 0.0076 | -0.27555 | -0.01482 | 0.2534 | -0.27888 | -0.01591 | 0.25255 | 0.96126 | 0.99987 | 0.96734 | 0.9603 | 0.99984 | 0.96755 | 0.0073 | 0.00657 | 0.00707 | 0.00741 | 0.0079 | 0.00782
278.64093 | -0.27968 | -0.01489 | 0.251 | -0.27829 | -0.01523 | 0.25322 | 0.96006 | 0.99986 | 0.96796 | 0.96047 | 0.99986 | 0.96738 | 0.00851 | 0.00719 | 0.00777 | 0.00715 | 0.00762 | 0.00754 | -0.27641 | -0.01218 | 0.25206 | -0.27829 | -0.01523 | 0.25322 | 0.96101 | 0.99989 | 0.96768 | 0.96047 | 0.99985 | 0.96738 | 0.00705 | 0.00789 | 0.00729 | 0.00736 | 0.00784 | 0.00776
280.23086 | -0.27857 | -0.01577 | 0.25458 | -0.2777 | -0.01457 | 0.25387 | 0.96039 | 0.99986 | 0.96702 | 0.96064 | 0.99987 | 0.96721 | 0.00789 | 0.00588 | 0.00805 | 0.0071 | 0.00757 | 0.00749 | -0.27389 | -0.0123 | 0.2542 | -0.2777 | -0.01457 | 0.25387 | 0.96172 | 0.99989 | 0.96713 | 0.96064 | 0.99986 | 0.96721 | 0.00854 | 0.00826 | 0.00658 | 0.0073 | 0.00778 | 0.0077
281.82086 | -0.27831 | -0.01376 | 0.25268 | -0.27713 | -0.01392 | 0.2545 | 0.96047 | 0.99988 | 0.96753 | 0.96081 | 0.99987 | 0.96704 | 0.00701 | 0.00702 | 0.00617 | 0.00705 | 0.00751 | 0.00743 | -0.2743 | -0.014 | 0.25584 | -0.27713 | -0.01391 | 0.25451 | 0.96162 | 0.99987 | 0.9667 | 0.96081 | 0.99987 | 0.96704 | 0.00661 | 0.00791 | 0.00531 | 0.00725 | 0.00773 | 0.00765
283.41086 | -0.27736 | -0.01297 | 0.25686 | -0.27657 | -0.01328 | 0.25513 | 0.96075 | 0.99989 | 0.96642 | 0.96097 | 0.99988 | 0.96688 | 0.00543 | 0.00652 | 0.00713 | 0.007 | 0.00746 | 0.00738 | -0.2729 | -0.00915 | 0.25383 | -0.27656 | -0.01328 | 0.25513 | 0.96203 | 0.99992 | 0.96722 | 0.96097 | 0.99988 | 0.96688 | 0.00487 | 0.0088 | 0.0071 | 0.0072 | 0.00768 | 0.00759
285.00092 | -0.27846 | -0.01312 | 0.25656 | -0.27601 | -0.01265 | 0.25575 | 0.96043 | 0.99988 | 0.9665 | 0.96113 | 0.99989 | 0.96672 | 0.00604 | 0.00814 | 0.00723 | 0.00695 | 0.00741 | 0.00733 | -0.27703 | -0.00955 | 0.25664 | -0.27601 | -0.01265 | 0.25575 | 0.96084 | 0.99992 | 0.96649 | 0.96113 | 0.99989 | 0.96671 | 0.00635 | 0.00762 | 0.0065 | 0.00715 | 0.00762 | 0.00754
286.59097 | -0.27438 | -0.01101 | 0.25556 | -0.27547 | -0.01204 | 0.25635 | 0.96158 | 0.99991 | 0.96678 | 0.96128 | 0.9999 | 0.96656 | 0.00868 | 0.00714 | 0.00546 | 0.00691 | 0.00736 | 0.00728 | -0.27391 | -0.01082 | 0.25556 | -0.27547 | -0.01203 | 0.25635 | 0.96173 | 0.99991 | 0.96677 | 0.96128 | 0.9999 | 0.96656 | 0.00652 | 0.00742 | 0.00689 | 0.00711 | 0.00757 | 0.00749
288.18106 | -0.27178 | -0.00948 | 0.25842 | -0.27494 | -0.01143 | 0.25694 | 0.96234 | 0.99993 | 0.96601 | 0.96144 | 0.99991 | 0.9664 | 0.00588 | 0.00672 | 0.00633 | 0.00686 | 0.00731 | 0.00722 | -0.27136 | -0.01053 | 0.25742 | -0.27493 | -0.01143 | 0.25694 | 0.96246 | 0.99992 | 0.96627 | 0.96144 | 0.99991 | 0.9664 | 0.00574 | 0.00698 | 0.0077 | 0.00706 | 0.00752 | 0.00743
289.77118 | -0.27362 | -0.0097 | 0.25556 | -0.27442 | -0.01084 | 0.25752 | 0.96182 | 0.99993 | 0.96676 | 0.96159 | 0.99992 | 0.96625 | 0.00556 | 0.00642 | 0.00727 | 0.00681 | 0.00726 | 0.00717 | -0.27167 | -0.0079 | 0.25674 | -0.27441 | -0.01084 | 0.25752 | 0.96237 | 0.99995 | 0.96645 | 0.96159 | 0.99991 | 0.96625 | 0.00581 | 0.00626 | 0.00772 | 0.00701 | 0.00747 | 0.00738
291.3613 | -0.27389 | -0.01017 | 0.25388 | -0.2739 | -0.01026 | 0.25809 | 0.96174 | 0.99992 | 0.96721 | 0.96173 | 0.99992 | 0.9661 | 0.00653 | 0.00747 | 0.00737 | 0.00677 | 0.00721 | 0.00713 | -0.26859 | -0.00929 | 0.2578 | -0.2739 | -0.01026 | 0.25809 | 0.96323 | 0.99993 | 0.96617 | 0.96173 | 0.99992 | 0.96609 | 0.00652 | 0.00705 | 0.00809 | 0.00696 | 0.00741 | 0.00733
292.95148 | -0.27333 | -0.00714 | 0.25783 | -0.2734 | -0.00969 | 0.25864 | 0.9619 | 0.99995 | 0.96617 | 0.96188 | 0.99993 | 0.96595 | 0.00608 | 0.00751 | 0.00638 | 0.00672 | 0.00716 | 0.00708 | -0.27066 | -0.00975 | 0.25868 | -0.2734 | -0.00968 | 0.25865 | 0.96264 | 0.99993 | 0.96593 | 0.96188 | 0.99993 | 0.96595 | 0.0086 | 0.00625 | 0.00779 | 0.00692 | 0.00737 | 0.00728
294.54169 | -0.2741 | -0.00665 | 0.25782 | -0.2729 | -0.00913 | 0.25919 | 0.96168 | 0.99995 | 0.96616 | 0.96202 | 0.99993 | 0.9658 | 0.00672 | 0.00693 | 0.00755 | 0.00668 | 0.00711 | 0.00703 | -0.27142 | -0.0077 | 0.25794 | -0.2729 | -0.00912 | 0.25919 | 0.96244 | 0.99995 | 0.96613 | 0.96202 | 0.99993 | 0.9658 | 0.00686 | 0.00696 | 0.00811 | 0.00687 | 0.00732 | 0.00723
296.1319 | -0.26968 | -0.00863 | 0.25787 | -0.27242 | -0.00858 | 0.25973 | 0.96293 | 0.99993 | 0.96615 | 0.96216 | 0.99994 | 0.96566 | 0.00696 | 0.00813 | 0.00832 | 0.00664 | 0.00706 | 0.00698 | -0.27051 | -0.00745 | 0.25946 | -0.27242 | -0.00857 | 0.25973 | 0.9627 | 0.99995 | 0.96573 | 0.96215 | 0.99994 | 0.96566 | 0.0056 | 0.00715 | 0.00682 | 0.00683 | 0.00727 | 0.00718
297.72211 | -0.2709 | -0.00815 | 0.25881 | -0.27194 | -0.00804 | 0.26026 | 0.96258 | 0.99994 | 0.96589 | 0.96229 | 0.99994 | 0.96552 | 0.00733 | 0.00769 | 0.00861 | 0.00659 | 0.00702 | 0.00693 | -0.26926 | -0.00647 | 0.25967 | -0.27194 | -0.00803 | 0.26026 | 0.96304 | 0.99996 | 0.96567 | 0.96229 | 0.99994 | 0.96551 | 0.00659 | 0.00675 | 0.00706 | 0.00679 | 0.00722 | 0.00713
299.31238 | -0.27077 | -0.00856 | 0.26048 | -0.27147 | -0.00751 | 0.26077 | 0.96263 | 0.99994 | 0.96546 | 0.96242 | 0.99995 | 0.96538 | 0.00611 | 0.00711 | 0.0062 | 0.00655 | 0.00697 | 0.00689 | -0.26975 | -0.00471 | 0.25859 | -0.27147 | -0.0075 | 0.26077 | 0.9629 | 0.99997 | 0.96596 | 0.96242 | 0.99995 | 0.96537 | 0.00752 | 0.0052 | 0.00705 | 0.00674 | 0.00717 | 0.00709
300.90265 | -0.27023 | -0.00809 | 0.26049 | -0.27101 | -0.00698 | 0.26128 | 0.96277 | 0.99995 | 0.96546 | 0.96255 | 0.99995 | 0.96524 | 0.00671 | 0.00516 | 0.00613 | 0.00651 | 0.00693 | 0.00684 | -0.26942 | -0.0058 | 0.26075 | -0.27101 | -0.00698 | 0.26128 | 0.963 | 0.99995 | 0.96538 | 0.96255 | 0.99995 | 0.96524 | 0.00707 | 0.00801 | 0.00737 | 0.0067 | 0.00713 | 0.00704
302.49298 | -0.26799 | -0.00558 | 0.26057 | -0.27056 | -0.00647 | 0.26178 | 0.9634 | 0.99996 | 0.96544 | 0.96268 | 0.99996 | 0.9651 | 0.00634 | 0.00619 | 0.00617 | 0.00647 | 0.00688 | 0.0068 | -0.26653 | -0.00373 | 0.26073 | -0.27056 | -0.00647 | 0.26178 | 0.9638 | 0.99997 | 0.96539 | 0.96268 | 0.99995 | 0.9651 | 0.0067 | 0.00729 | 0.00634 | 0.00666 | 0.00708 | 0.007
304.08331 | -0.26545 | -0.00491 | 0.26228 | -0.27011 | -0.00597 | 0.26227 | 0.9641 | 0.99997 | 0.96497 | 0.96281 | 0.99996 | 0.96497 | 0.00614 | 0.00542 | 0.00655 | 0.00643 | 0.00684 | 0.00675 | -0.26772 | -0.00554 | 0.26073 | -0.27011 | -0.00597 | 0.26227 | 0.96347 | 0.99996 | 0.96538 | 0.96281 | 0.99996 | 0.96497 | 0.00711 | 0.00678 | 0.00745 | 0.00662 | 0.00704 | 0.00695
305.67365 | -0.26857 | -0.0069 | 0.26451 | -0.26968 | -0.00547 | 0.26275 | 0.96324 | 0.99996 | 0.96436 | 0.96293 | 0.99996 | 0.96484 | 0.00627 | 0.00544 | 0.00688 | 0.00639 | 0.0068 | 0.00671 | -0.26606 | -0.00464 | 0.26437 | -0.26968 | -0.00547 | 0.26276 | 0.96394 | 0.99997 | 0.9644 | 0.96293 | 0.99996 | 0.96484 | 0.00602 | 0.00644 | 0.0062 | 0.00658 | 0.00699 | 0.0069
307.26401 | -0.26919 | -0.00564 | 0.26206 | -0.26925 | -0.00499 | 0.26323 | 0.96307 | 0.99996 | 0.96503 | 0.96305 | 0.99996 | 0.96471 | 0.00546 | 0.00611 | 0.00671 | 0.00635 | 0.00675 | 0.00667 | -0.2683 | -0.00374 | 0.26273 | -0.26925 | -0.00499 | 0.26323 | 0.96332 | 0.99997 | 0.96485 | 0.96305 | 0.99996 | 0.96471 | 0.00605 | 0.00623 | 0.00635 | 0.00653 | 0.00695 | 0.00686
308.85443 | -0.26975 | -0.00617 | 0.26143 | -0.26883 | -0.00451 | 0.26369 | 0.96292 | 0.99994 | 0.9652 | 0.96317 | 0.99997 | 0.96458 | 0.00514 | 0.00961 | 0.00585 | 0.00631 | 0.00671 | 0.00663 | -0.2675 | -0.00331 | 0.26192 | -0.26882 | -0.00451 | 0.26369 | 0.96354 | 0.99998 | 0.96506 | 0.96317 | 0.99997 | 0.96458 | 0.00639 | 0.00588 | 0.00757 | 0.00649 | 0.00691 | 0.00682
310.44482 | -0.27059 | -0.00255 | 0.26375 | -0.26841 | -0.00404 | 0.26415 | 0.96266 | 0.99997 | 0.96458 | 0.96328 | 0.99997 | 0.96446 | 0.00848 | 0.00659 | 0.00444 | 0.00627 | 0.00667 | 0.00658 | -0.26538 | -0.000324 | 0.26188 | -0.26841 | -0.00404 | 0.26415 | 0.96412 | 0.99998 | 0.96508 | 0.96328 | 0.99997 | 0.96446 | 0.00741 | 0.00696 | 0.00584 | 0.00645 | 0.00686 | 0.00677
312.03525 | -0.26761 | -0.00293 | 0.26432 | -0.268 | -0.00358 | 0.2646 | 0.96351 | 0.99997 | 0.96442 | 0.9634 | 0.99997 | 0.96434 | 0.00589 | 0.00728 | 0.00578 | 0.00624 | 0.00663 | 0.00654 | -0.26569 | -0.00155 | 0.26561 | -0.268 | -0.00358 | 0.2646 | 0.96404 | 0.99998 | 0.96406 | 0.9634 | 0.99997 | 0.96433 | 0.00644 | 0.00574 | 0.00662 | 0.00642 | 0.00682 | 0.00673
313.6257 | -0.26471 | -0.00711 | 0.26511 | -0.2676 | -0.00313 | 0.26504 | 0.96431 | 0.99995 | 0.9642 | 0.96351 | 0.99997 | 0.96422 | 0.00569 | 0.00703 | 0.00567 | 0.0062 | 0.00659 | 0.0065 | -0.26592 | -0.00201 | 0.26477 | -0.2676 | -0.00313 | 0.26504 | 0.96397 | 0.99998 | 0.9643 | 0.96351 | 0.99997 | 0.96421 | 0.00643 | 0.00634 | 0.00533 | 0.00638 | 0.00678 | 0.00669
315.21616 | -0.26688 | -0.00558 | 0.26339 | -0.26721 | -0.00268 | 0.26548 | 0.96371 | 0.99997 | 0.96465 | 0.96362 | 0.99997 | 0.9641 | 0.00629 | 0.00536 | 0.00908 | 0.00616 | 0.00655 | 0.00646 | -0.26637 | -0.000878 | 0.26558 | -0.26721 | -0.00268 | 0.26548 | 0.96385 | 0.99998 | 0.96406 | 0.96362 | 0.99997 | 0.96409 | 0.00664 | 0.0069 | 0.00759 | 0.00634 | 0.00674 | 0.00665
316.80667 | -0.26695 | -0.00374 | 0.26815 | -0.26682 | -0.00224 | 0.2659 | 0.96369 | 0.99997 | 0.96335 | 0.96373 | 0.99998 | 0.96398 | 0.00663 | 0.00627 | 0.00682 | 0.00613 | 0.00651 | 0.00642 | -0.26494 | -0.000416 | 0.2652 | -0.26682 | -0.00224 | 0.2659 | 0.96425 | 0.99998 | 0.96418 | 0.96373 | 0.99997 | 0.96398 | 0.00571 | 0.00615 | 0.00587 | 0.0063 | 0.0067 | 0.00661
318.39716 | -0.26824 | -0.00148 | 0.26498 | -0.26644 | -0.00181 | 0.26632 | 0.96334 | 0.99999 | 0.96424 | 0.96383 | 0.99998 | 0.96386 | 0.00428 | 0.00472 | 0.00554 | 0.00609 | 0.00647 | 0.00639 | -0.26445 | -0.00126 | 0.26632 | -0.26643 | -0.00181 | 0.26632 | 0.96437 | 0.99999 | 0.96387 | 0.96383 | 0.99998 | 0.96386 | 0.00806 | 0.00532 | 0.00599 | 0.00627 | 0.00666 | 0.00657
319.9877 | -0.26271 | -6.3e-05 | 0.2654 | -0.26606 | -0.00139 | 0.26674 | 0.96487 | 0.99999 | 0.96411 | 0.96394 | 0.99998 | 0.96375 | 0.0033 | 0.00453 | 0.00727 | 0.00605 | 0.00643 | 0.00635 | -0.26465 | 0.000731 | 0.26537 | -0.26606 | -0.00139 | 0.26674 | 0.96432 | 0.99998 | 0.96412 | 0.96394 | 0.99998 | 0.96375 | 0.0067 | 0.00611 | 0.00664 | 0.00623 | 0.00662 | 0.00653
321.57822 | -0.26752 | -6.5e-05 | 0.26622 | -0.26569 | -0.000971 | 0.26714 | 0.96353 | 0.99998 | 0.9639 | 0.96404 | 0.99998 | 0.96364 | 0.00617 | 0.00603 | 0.00407 | 0.00602 | 0.0064 | 0.00631 | -0.26484 | 0.00115 | 0.2664 | -0.26569 | -0.000969 | 0.26714 | 0.96428 | 0.99998 | 0.96384 | 0.96404 | 0.99998 | 0.96364 | 0.00492 | 0.00676 | 0.00608 | 0.00619 | 0.00658 | 0.00649
323.16876 | -0.26608 | -0.00225 | 0.26797 | -0.26533 | -0.00056 | 0.26754 | 0.96393 | 0.99998 | 0.9634 | 0.96414 | 0.99998 | 0.96353 | 0.00586 | 0.00589 | 0.00761 | 0.00598 | 0.00636 | 0.00627 | -0.26426 | -0.000731 | 0.265 | -0.26533 | -0.000558 | 0.26754 | 0.96443 | 0.99997 | 0.96423 | 0.96414 | 0.99998 | 0.96352 | 0.00662 | 0.00728 | 0.0062 | 0.00616 | 0.00654 | 0.00645
324.75934 | -0.2655 | -0.000694 | 0.26935 | -0.26497 | -0.000156 | 0.26793 | 0.96409 | 0.99998 | 0.96302 | 0.96424 | 0.99998 | 0.96342 | 0.00654 | 0.00568 | 0.00569 | 0.00595 | 0.00632 | 0.00624 | -0.26349 | 0.000797 | 0.26821 | -0.26497 | -0.000154 | 0.26794 | 0.96463 | 0.99998 | 0.96334 | 0.96424 | 0.99998 | 0.96342 | 0.00743 | 0.00553 | 0.00579 | 0.00612 | 0.00651 | 0.00642
326.34994 | -0.26209 | -0.00113 | 0.27014 | -0.26462 | 0.000241 | 0.26832 | 0.96502 | 0.99997 | 0.96281 | 0.96434 | 0.99998 | 0.96331 | 0.00661 | 0.00816 | 0.00541 | 0.00592 | 0.00629 | 0.0062 | -0.26361 | -7.4e-05 | 0.26581 | -0.26462 | 0.000243 | 0.26832 | 0.96462 | 0.99997 | 0.964 | 0.96433 | 0.99998 | 0.96331 | 0.00378 | 0.00701 | 0.00755 | 0.00609 | 0.00647 | 0.00638
327.94055 | -0.26638 | 4.2e-05 | 0.2696 | -0.26427 | 0.000633 | 0.2687 | 0.96386 | 0.99998 | 0.96296 | 0.96443 | 0.99998 | 0.9632 | 0.00499 | 0.00656 | 0.00555 | 0.00588 | 0.00625 | 0.00616 | -0.26049 | 0.000483 | 0.26858 | -0.26427 | 0.000635 | 0.2687 | 0.96545 | 0.99999 | 0.96323 | 0.96443 | 0.99998 | 0.9632 | 0.00655 | 0.00554 | 0.00672 | 0.00605 | 0.00643 | 0.00634
329.53119 | -0.26286 | -0.000356 | 0.2687 | -0.26393 | 0.00102 | 0.26908 | 0.96483 | 0.99999 | 0.96321 | 0.96452 | 0.99998 | 0.9631 | 0.00365 | 0.00319 | 0.00543 | 0.00585 | 0.00622 | 0.00613 | -0.26132 | 0.000876 | 0.26603 | -0.26393 | 0.00102 | 0.26908 | 0.96523 | 0.99998 | 0.96395 | 0.96452 | 0.99998 | 0.9631 | 0.00673 | 0.00622 | 0.0059 | 0.00602 | 0.00639 | 0.0063
331.1218 | -0.26302 | -0.00374 | 0.27076 | -0.2636 | 0.0014 | 0.26944 | 0.96478 | 0.99998 | 0.96263 | 0.96462 | 0.99998 | 0.963 | 0.00491 | 0.00429 | 0.00536 | 0.00582 | 0.00618 | 0.00609 | -0.2615 | 0.00272 | 0.2702 | -0.26359 | 0.0014 | 0.26944 | 0.96518 | 0.99997 | 0.96278 | 0.96462 | 0.99998 | 0.963 | 0.00632 | 0.00772 | 0.00641 | 0.00599 | 0.00636 | 0.00627
332.71246 | -0.26056 | 0.000742 | 0.26845 | -0.26326 | 0.00177 | 0.26981 | 0.96545 | 0.99998 | 0.96327 | 0.96471 | 0.99998 | 0.9629 | 0.00499 | 0.00561 | 0.00581 | 0.00579 | 0.00615 | 0.00606 | -0.2609 | 0.00319 | 0.27133 | -0.26326 | 0.00177 | 0.26981 | 0.96535 | 0.99998 | 0.96246 | 0.96471 | 0.99998 | 0.96289 | 0.00613 | 0.00623 | 0.00702 | 0.00596 | 0.00632 | 0.00623
334.3031 | -0.26236 | 0.000185 | 0.27087 | -0.26294 | 0.00214 | 0.27016 | 0.96495 | 0.99999 | 0.9626 | 0.96479 | 0.99998 | 0.9628 | 0.00666 | 0.00389 | 0.0058 | 0.00575 | 0.00611 | 0.00602 | -0.26054 | 0.00589 | 0.27034 | -0.26294 | 0.00214 | 0.27016 | 0.96544 | 0.99996 | 0.96275 | 0.96479 | 0.99998 | 0.96279 | 0.00633 | 0.00715 | 0.00598 | 0.00592 | 0.00629 | 0.0062
335.89377 | -0.26112 | 0.005 | 0.26941 | -0.26262 | 0.0025 | 0.27051 | 0.96529 | 0.99997 | 0.96301 | 0.96488 | 0.99998 | 0.9627 | 0.0057 | 0.00627 | 0.00522 | 0.00572 | 0.00608 | 0.00599 | -0.26124 | 0.00312 | 0.26952 | -0.26262 | 0.0025 | 0.27052 | 0.96526 | 0.99998 | 0.96298 | 0.96488 | 0.99998 | 0.9627 | 0.0047 | 0.00612 | 0.00499 | 0.00589 | 0.00625 | 0.00616
337.48447 | -0.26252 | 0.0032 | 0.27448 | -0.2623 | 0.00285 | 0.27086 | 0.96492 | 0.99999 | 0.96158 | 0.96497 | 0.99998 | 0.9626 | 0.00408 | 0.00401 | 0.00554 | 0.00569 | 0.00605 | 0.00596 | -0.25897 | 0.00606 | 0.27296 | -0.2623 | 0.00286 | 0.27086 | 0.96586 | 0.99997 | 0.96201 | 0.96497 | 0.99998 | 0.9626 | 0.00728 | 0.00496 | 0.00582 | 0.00586 | 0.00622 | 0.00613
339.07517 | -0.25812 | 0.00243 | 0.27077 | -0.26199 | 0.0032 | 0.2712 | 0.9661 | 0.99997 | 0.96263 | 0.96505 | 0.99998 | 0.96251 | 0.00499 | 0.00779 | 0.00592 | 0.00566 | 0.00601 | 0.00592 | -0.26207 | 0.00357 | 0.27279 | -0.26199 | 0.00321 | 0.2712 | 0.96502 | 0.99997 | 0.96206 | 0.96505 | 0.99998 | 0.9625 | 0.00776 | 0.00694 | 0.00573 | 0.00583 | 0.00619 | 0.0061
340.66589 | -0.26293 | 0.000509 | 0.27137 | -0.26169 | 0.00355 | 0.27154 | 0.9648 | 0.99998 | 0.96245 | 0.96514 | 0.99998 | 0.96241 | 0.00471 | 0.00624 | 0.00687 | 0.00563 | 0.00598 | 0.00589 | -0.26091 | 0.00495 | 0.2719 | -0.26168 | 0.00355 | 0.27154 | 0.96534 | 0.99997 | 0.96231 | 0.96514 | 0.99997 | 0.96241 | 0.00713 | 0.00515 | 0.0058 | 0.0058 | 0.00615 | 0.00606
342.25662 | -0.26183 | 0.00104 | 0.26977 | -0.26138 | 0.00389 | 0.27187 | 0.96508 | 0.99996 | 0.96289 | 0.96522 | 0.99997 | 0.96232 | 0.00858 | 0.00881 | 0.0075 | 0.0056 | 0.00595 | 0.00586 | -0.25544 | 0.00551 | 0.27265 | -0.26138 | 0.00389 | 0.27187 | 0.96681 | 0.99997 | 0.9621 | 0.96522 | 0.99997 | 0.96232 | 0.00519 | 0.00553 | 0.00537 | 0.00577 | 0.00612 | 0.00603
343.84735 | -0.25921 | 0.0013 | 0.2712 | -0.26109 | 0.00422 | 0.27219 | 0.96577 | 0.99997 | 0.9625 | 0.9653 | 0.99997 | 0.96223 | 0.00972 | 0.00805 | 0.00717 | 0.00557 | 0.00592 | 0.00583 | -0.25887 | 0.00295 | 0.27353 | -0.26108 | 0.00423 | 0.27219 | 0.96589 | 0.99998 | 0.96185 | 0.9653 | 0.99997 | 0.96222 | 0.00631 | 0.00556 | 0.00566 | 0.00573 | 0.00609 | 0.006
345.43808 | -0.26075 | 0.00562 | 0.27073 | -0.26079 | 0.00456 | 0.27251 | 0.96537 | 0.99996 | 0.96265 | 0.96538 | 0.99997 | 0.96213 | 0.00766 | 0.00728 | 0.00315 | 0.00554 | 0.00588 | 0.0058 | -0.25707 | 0.00629 | 0.27199 | -0.26079 | 0.00456 | 0.27251 | 0.96638 | 0.99995 | 0.96228 | 0.96538 | 0.99997 | 0.96213 | 0.00503 | 0.00815 | 0.00624 | 0.00571 | 0.00605 | 0.00596
347.02887 | -0.26243 | 0.00564 | 0.27018 | -0.2605 | 0.00488 | 0.27283 | 0.96494 | 0.99997 | 0.96279 | 0.96546 | 0.99997 | 0.96205 | 0.00355 | 0.00604 | 0.00638 | 0.00551 | 0.00585 | 0.00577 | -0.26024 | 0.00483 | 0.27203 | -0.2605 | 0.00488 | 0.27283 | 0.96554 | 0.99998 | 0.96225 | 0.96546 | 0.99997 | 0.96204 | 0.00337 | 0.00315 | 0.00854 | 0.00568 | 0.00602 | 0.00593
348.6196 | -0.25548 | 0.000922 | 0.27832 | -0.26022 | 0.0052 | 0.27314 | 0.9668 | 0.99999 | 0.96047 | 0.96553 | 0.99997 | 0.96196 | 0.00566 | 0.00435 | 0.00668 | 0.00549 | 0.00582 | 0.00573 | -0.25606 | 0.00272 | 0.27361 | -0.26022 | 0.0052 | 0.27314 | 0.96664 | 0.99999 | 0.96183 | 0.96553 | 0.99997 | 0.96196 | 0.00565 | 0.00363 | 0.00454 | 0.00565 | 0.00599 | 0.0059
350.21039 | -0.2631 | 0.00517 | 0.2692 | -0.25994 | 0.00552 | 0.27344 | 0.96476 | 0.99994 | 0.96307 | 0.96561 | 0.99997 | 0.96187 | 0.0038 | 0.00962 | 0.00488 | 0.00546 | 0.00579 | 0.00571 | -0.25933 | 0.00882 | 0.27468 | -0.25994 | 0.00552 | 0.27344 | 0.96577 | 0.99996 | 0.96152 | 0.96561 | 0.99997 | 0.96187 | 0.00597 | 0.00323 | 0.00478 | 0.00562 | 0.00596 | 0.00587
351.80118 | -0.25545 | 0.00651 | 0.27346 | -0.25966 | 0.00583 | 0.27375 | 0.96679 | 0.99994 | 0.96184 | 0.96568 | 0.99997 | 0.96179 | 0.00775 | 0.00846 | 0.00899 | 0.00543 | 0.00576 | 0.00568 | -0.26018 | 0.0082 | 0.27548 | -0.25966 | 0.00583 | 0.27375 | 0.96554 | 0.99995 | 0.96129 | 0.96568 | 0.99996 | 0.96178 | 0.0062 | 0.00581 | 0.00612 | 0.00559 | 0.00593 | 0.00584
353.39197 | -0.25784 | 0.00627 | 0.27385 | -0.25939 | 0.00613 | 0.27404 | 0.96616 | 0.99997 | 0.96176 | 0.96576 | 0.99996 | 0.9617 | 0.00774 | 0.0052 | 0.00466 | 0.0054 | 0.00573 | 0.00565 | -0.25927 | 0.00736 | 0.27589 | -0.25939 | 0.00613 | 0.27404 | 0.96579 | 0.99996 | 0.96117 | 0.96576 | 0.99996 | 0.9617 | 0.00481 | 0.00511 | 0.00619 | 0.00556 | 0.0059 | 0.00581
354.98276 | -0.26032 | 0.00883 | 0.27361 | -0.25912 | 0.00643 | 0.27434 | 0.96548 | 0.99995 | 0.96182 | 0.96583 | 0.99996 | 0.96162 | 0.00872 | 0.00504 | 0.00644 | 0.00538 | 0.0057 | 0.00562 | -0.25557 | 0.00659 | 0.27533 | -0.25912 | 0.00644 | 0.27434 | 0.96676 | 0.99996 | 0.96133 | 0.96583 | 0.99996 | 0.96162 | 0.00697 | 0.00516 | 0.00666 | 0.00553 | 0.00587 | 0.00578
356.57358 | -0.25983 | 0.00853 | 0.27294 | -0.25886 | 0.00673 | 0.27462 | 0.96564 | 0.99995 | 0.96202 | 0.9659 | 0.99996 | 0.96154 | 0.00451 | 0.00488 | 0.00355 | 0.00535 | 0.00568 | 0.00559 | -0.25672 | 0.00778 | 0.2755 | -0.25886 | 0.00673 | 0.27463 | 0.96648 | 0.99995 | 0.96129 | 0.9659 | 0.99996 | 0.96153 | 0.00239 | 0.00635 | 0.00493 | 0.0055 | 0.00584 | 0.00575
358.1644 | -0.25547 | 0.00261 | 0.27335 | -0.2586 | 0.00703 | 0.27491 | 0.96681 | 0.99999 | 0.96191 | 0.96597 | 0.99996 | 0.96145 | 0.00426 | 0.00378 | 0.0043 | 0.00532 | 0.00565 | 0.00556 | -0.2573 | 0.00806 | 0.27351 | -0.2586 | 0.00703 | 0.27491 | 0.96631 | 0.99994 | 0.96186 | 0.96597 | 0.99996 | 0.96145 | 0.00556 | 0.00683 | 0.00405 | 0.00548 | 0.00581 | 0.00572
359.75522 | -0.25869 | 0.01238 | 0.27603 | -0.25834 | 0.00732 | 0.27519 | 0.96596 | 0.99992 | 0.96112 | 0.96604 | 0.99996 | 0.96137 | 0.00248 | 0.00283 | 0.00724 | 0.0053 | 0.00562 | 0.00553 | -0.25623 | 0.00988 | 0.2747 | -0.25834 | 0.00732 | 0.27519 | 0.9666 | 0.99993 | 0.96151 | 0.96604 | 0.99996 | 0.96137 | 0.00597 | 0.00606 | 0.00591 | 0.00545 | 0.00578 | 0.00569
361.34604 | -0.25887 | 0.00752 | 0.27171 | -0.25809 | 0.0076 | 0.27547 | 0.9659 | 0.99996 | 0.96234 | 0.96611 | 0.99996 | 0.9613 | 0.0042 | 0.00528 | 0.00867 | 0.00527 | 0.00559 | 0.0055 | -0.25669 | 0.00825 | 0.27619 | -0.25809 | 0.0076 | 0.27547 | 0.96648 | 0.99992 | 0.96109 | 0.96611 | 0.99996 | 0.96129 | 0.00573 | 0.00911 | 0.00523 | 0.00542 | 0.00575 | 0.00566
362.93689 | -0.25942 | 0.00912 | 0.26937 | -0.25784 | 0.00788 | 0.27574 | 0.96576 | 0.99994 | 0.96303 | 0.96617 | 0.99995 | 0.96122 | 0.00257 | 0.00652 | 0.00423 | 0.00524 | 0.00556 | 0.00547 | -0.25278 | 0.0131 | 0.27588 | -0.25784 | 0.00788 | 0.27574 | 0.9675 | 0.99991 | 0.96118 | 0.96617 | 0.99995 | 0.96122 | 0.00617 | 0.00423 | 0.0045 | 0.0054 | 0.00572 | 0.00563
364.52774 | -0.26363 | 0.00312 | 0.27507 | -0.25759 | 0.00816 | 0.27601 | 0.9646 | 0.99998 | 0.96141 | 0.96624 | 0.99995 | 0.96114 | 0.00688 | 0.00542 | 0.00477 | 0.00522 | 0.00554 | 0.00545 | -0.25696 | 0.00891 | 0.27618 | -0.25759 | 0.00816 | 0.27601 | 0.96639 | 0.99996 | 0.96109 | 0.96624 | 0.99995 | 0.96114 | 0.00787 | 0.00306 | 0.00492 | 0.00537 | 0.0057 | 0.00561
366.11859 | -0.25773 | 0.0072 | 0.27968 | -0.25735 | 0.00843 | 0.27627 | 0.96619 | 0.99993 | 0.96007 | 0.9663 | 0.99995 | 0.96106 | 0.00749 | 0.00896 | 0.0062 | 0.00519 | 0.00551 | 0.00542 | -0.25913 | 0.00887 | 0.27798 | -0.25735 | 0.00843 | 0.27627 | 0.96582 | 0.99993 | 0.96057 | 0.9663 | 0.99995 | 0.96106 | 0.00624 | 0.00818 | 0.00493 | 0.00534 | 0.00567 | 0.00558
367.70941 | -0.25539 | 0.01087 | 0.27795 | -0.25711 | 0.0087 | 0.27653 | 0.96683 | 0.99991 | 0.96056 | 0.96637 | 0.99995 | 0.96099 | 0.00235 | 0.00832 | 0.00787 | 0.00517 | 0.00548 | 0.00539 | -0.25335 | 0.00821 | 0.27795 | -0.25711 | 0.0087 | 0.27653 | 0.96737 | 0.99995 | 0.96059 | 0.96637 | 0.99995 | 0.96099 | 0.00314 | 0.00636 | 0.00343 | 0.00532 | 0.00564 | 0.00555
369.30029 | -0.25491 | 0.01097 | 0.2758 | -0.25687 | 0.00897 | 0.27679 | 0.96694 | 0.99993 | 0.96119 | 0.96643 | 0.99994 | 0.96091 | 0.00735 | 0.00516 | 0.00636 | 0.00514 | 0.00545 | 0.00537 | -0.25394 | 0.00918 | 0.27615 | -0.25687 | 0.00897 | 0.27679 | 0.96721 | 0.99994 | 0.9611 | 0.96643 | 0.99994 | 0.96091 | 0.0052 | 0.00677 | 0.00517 | 0.00529 | 0.00561 | 0.00552
370.89117 | -0.25474 | 0.01197 | 0.27489 | -0.25664 | 0.00923 | 0.27704 | 0.96697 | 0.99991 | 0.96145 | 0.96649 | 0.99994 | 0.96084 | 0.00886 | 0.00559 | 0.00742 | 0.00512 | 0.00543 | 0.00534 | -0.25647 | 0.00775 | 0.27711 | -0.25664 | 0.00923 | 0.27704 | 0.96654 | 0.99997 | 0.96083 | 0.96649 | 0.99994 | 0.96084 | 0.00514 | 0.0024 | 0.00427 | 0.00527 | 0.00558 | 0.0055
372.48203 | -0.25404 | 0.0099 | 0.27473 | -0.25641 | 0.00949 | 0.2773 | 0.96717 | 0.99994 | 0.9615 | 0.96656 | 0.99994 | 0.96077 | 0.00682 | 0.00375 | 0.00596 | 0.00509 | 0.0054 | 0.00532 | -0.25056 | 0.01254 | 0.27316 | -0.25641 | 0.00949 | 0.2773 | 0.96807 | 0.99992 | 0.96195 | 0.96656 | 0.99994 | 0.96077 | 0.0075 | 0.00304 | 0.00574 | 0.00524 | 0.00556 | 0.00547
374.07288 | -0.25349 | 0.00995 | 0.27511 | -0.25618 | 0.00974 | 0.27754 | 0.96728 | 0.99992 | 0.96139 | 0.96662 | 0.99994 | 0.9607 | 0.01073 | 0.00799 | 0.00655 | 0.00507 | 0.00538 | 0.00529 | -0.24917 | 0.01025 | 0.27771 | -0.25618 | 0.00975 | 0.27754 | 0.96843 | 0.99993 | 0.96065 | 0.96662 | 0.99994 | 0.9607 | 0.00773 | 0.00612 | 0.005 | 0.00522 | 0.00553 | 0.00544
375.66376 | -0.2571 | 0.01032 | 0.27509 | -0.25596 | 0.01 | 0.27779 | 0.96632 | 0.99994 | 0.96141 | 0.96667 | 0.99994 | 0.96063 | 0.011 | 0.00256 | 0.00457 | 0.00505 | 0.00535 | 0.00526 | -0.25198 | 0.01039 | 0.27656 | -0.25596 | 0.01 | 0.27779 | 0.96772 | 0.99993 | 0.96098 | 0.96667 | 0.99994 | 0.96063 | 0.00416 | 0.00571 | 0.00524 | 0.00519 | 0.00551 | 0.00542
377.25464 | -0.25584 | 0.01069 | 0.27761 | -0.25574 | 0.01024 | 0.27803 | 0.96669 | 0.99992 | 0.96068 | 0.96673 | 0.99993 | 0.96056 | 0.00728 | 0.0063 | 0.00549 | 0.00502 | 0.00532 | 0.00524 | -0.25165 | 0.00982 | 0.27656 | -0.25573 | 0.01025 | 0.27803 | 0.96781 | 0.99994 | 0.96098 | 0.96673 | 0.99993 | 0.96056 | 0.00423 | 0.00528 | 0.00582 | 0.00517 | 0.00548 | 0.00539
378.84552 | -0.25342 | 0.00979 | 0.28005 | -0.25552 | 0.01049 | 0.27826 | 0.96734 | 0.99994 | 0.95998 | 0.96679 | 0.99993 | 0.96049 | 0.00581 | 0.00398 | 0.00414 | 0.005 | 0.0053 | 0.00521 | -0.25213 | 0.01133 | 0.27761 | -0.25552 | 0.01049 | 0.27826 | 0.96768 | 0.99992 | 0.96066 | 0.96679 | 0.99993 | 0.96049 | 0.00581 | 0.00476 | 0.00857 | 0.00515 | 0.00545 | 0.00537
380.43637 | -0.24677 | 0.01622 | 0.27726 | -0.2553 | 0.01073 | 0.2785 | 0.96905 | 0.99986 | 0.96079 | 0.96685 | 0.99993 | 0.96042 | 0.00685 | 0.00338 | 0.00407 | 0.00498 | 0.00528 | 0.00519 | -0.25245 | 0.01446 | 0.27908 | -0.2553 | 0.01073 | 0.2785 | 0.96761 | 0.99988 | 0.96025 | 0.96685 | 0.99993 | 0.96042 | 0.00313 | 0.00582 | 0.00657 | 0.00512 | 0.00543 | 0.00534
382.02728 | -0.25315 | 0.01267 | 0.27798 | -0.25509 | 0.01097 | 0.27873 | 0.96742 | 0.99991 | 0.96057 | 0.9669 | 0.99993 | 0.96036 | 0.00362 | 0.00495 | 0.00439 | 0.00495 | 0.00525 | 0.00517 | -0.25272 | 0.01003 | 0.27906 | -0.25509 | 0.01097 | 0.27873 | 0.96752 | 0.99993 | 0.96026 | 0.9669 | 0.99992 | 0.96035 | 0.00522 | 0.00574 | 0.00445 | 0.0051 | 0.0054 | 0.00532
383.61813 | -0.2537 | 0.00792 | 0.27881 | -0.25488 | 0.01121 | 0.27896 | 0.96728 | 0.99996 | 0.96031 | 0.96696 | 0.99992 | 0.96029 | 0.00235 | 0.00288 | 0.00853 | 0.00493 | 0.00523 | 0.00514 | -0.25085 | 0.01214 | 0.27881 | -0.25488 | 0.01121 | 0.27896 | 0.96801 | 0.9999 | 0.96033 | 0.96696 | 0.99992 | 0.96029 | 0.00435 | 0.00673 | 0.00557 | 0.00507 | 0.00538 | 0.00529
385.20902 | -0.25526 | 0.01472 | 0.27937 | -0.25467 | 0.01144 | 0.27918 | 0.96685 | 0.99987 | 0.96018 | 0.96701 | 0.99992 | 0.96023 | 0.00619 | 0.00727 | 0.00234 | 0.00491 | 0.0052 | 0.00512 | -0.25437 | 0.01172 | 0.27979 | -0.25467 | 0.01144 | 0.27918 | 0.96709 | 0.99991 | 0.96004 | 0.96701 | 0.99992 | 0.96022 | 0.00532 | 0.00623 | 0.00671 | 0.00505 | 0.00535 | 0.00527
386.7999 | -0.25391 | 0.01088 | 0.27706 | -0.25447 | 0.01167 | 0.2794 | 0.96722 | 0.99991 | 0.96083 | 0.96707 | 0.99992 | 0.96016 | 0.00438 | 0.0075 | 0.00663 | 0.00489 | 0.00518 | 0.00509 | -0.25272 | 0.01461 | 0.27977 | -0.25447 | 0.01167 | 0.2794 | 0.96751 | 0.99987 | 0.96005 | 0.96707 | 0.99992 | 0.96016 | 0.00749 | 0.00619 | 0.00571 | 0.00503 | 0.00533 | 0.00524
388.39078 | -0.25354 | 0.01108 | 0.2805 | -0.25427 | 0.01189 | 0.27962 | 0.96733 | 0.99992 | 0.95984 | 0.96712 | 0.99992 | 0.9601 | -0.000309 | 0.00547 | 0.00479 | 0.00487 | 0.00515 | 0.00507 | -0.25259 | 0.01294 | 0.27887 | -0.25427 | 0.01189 | 0.27962 | 0.96756 | 0.99991 | 0.96031 | 0.96712 | 0.99992 | 0.9601 | 0.00451 | 0.00431 | 0.0061 | 0.00501 | 0.0053 | 0.00522
389.98166 | -0.25259 | 0.01389 | 0.27928 | -0.25407 | 0.01212 | 0.27984 | 0.96756 | 0.99989 | 0.9602 | 0.96717 | 0.99991 | 0.96003 | 0.00572 | 0.00542 | 0.00479 | 0.00484 | 0.00513 | 0.00505 | -0.24994 | 0.00862 | 0.27774 | -0.25407 | 0.01212 | 0.27984 | 0.96826 | 0.99994 | 0.96063 | 0.96717 | 0.99991 | 0.96003 | 0.00313 | 0.00622 | 0.00644 | 0.00498 | 0.00528 | 0.00519
391.57254 | -0.25207 | 0.01216 | 0.27729 | -0.25387 | 0.01234 | 0.28005 | 0.96769 | 0.99992 | 0.96077 | 0.96723 | 0.99991 | 0.95997 | 0.00598 | 0.00425 | 0.00634 | 0.00482 | 0.00511 | 0.00502 | -0.25147 | 0.01525 | 0.27842 | -0.25387 | 0.01234 | 0.28005 | 0.96784 | 0.99986 | 0.96044 | 0.96723 | 0.99991 | 0.95997 | 0.0064 | 0.00651 | 0.00633 | 0.00496 | 0.00526 | 0.00517
393.16339 | -0.25037 | 0.01412 | 0.27989 | -0.25368 | 0.01256 | 0.28026 | 0.96815 | 0.99989 | 0.96002 | 0.96728 | 0.99991 | 0.95991 | 0.00155 | 0.00316 | 0.0046 | 0.0048 | 0.00509 | 0.005 | -0.25136 | 0.01576 | 0.27836 | -0.25368 | 0.01256 | 0.28026 | 0.96788 | 0.99986 | 0.96046 | 0.96728 | 0.99991 | 0.95991 | 0.00474 | 0.00542 | 0.00504 | 0.00494 | 0.00523 | 0.00515
394.75427 | -0.2466 | 0.01399 | 0.27803 | -0.25349 | 0.01277 | 0.28047 | 0.96911 | 0.9999 | 0.96056 | 0.96733 | 0.99991 | 0.95985 | 0.00462 | 0.00272 | 0.00414 | 0.00478 | 0.00506 | 0.00498 | -0.24822 | 0.01313 | 0.28138 | -0.25349 | 0.01277 | 0.28047 | 0.9687 | 0.9999 | 0.95959 | 0.96733 | 0.99991 | 0.95985 | 0.00245 | 0.00448 | 0.00327 | 0.00492 | 0.00521 | 0.00512
396.34515 | -0.25306 | 0.01303 | 0.27653 | -0.2533 | 0.01298 | 0.28068 | 0.96744 | 0.9999 | 0.961 | 0.96738 | 0.9999 | 0.95979 | 0.00493 | 0.00552 | 0.00344 | 0.00476 | 0.00504 | 0.00496 | -0.2544 | 0.01551 | 0.28035 | -0.2533 | 0.01299 | 0.28068 | 0.96708 | 0.99987 | 0.95988 | 0.96738 | 0.9999 | 0.95979 | 0.0067 | 0.00463 | 0.00585 | 0.0049 | 0.00519 | 0.0051
397.93601 | -0.25334 | 0.01583 | 0.27934 | -0.25311 | 0.01319 | 0.28088 | 0.96737 | 0.99986 | 0.96018 | 0.96743 | 0.9999 | 0.95973 | 0.00323 | 0.00486 | 0.00509 | 0.00474 | 0.00502 | 0.00493 | -0.25137 | 0.01427 | 0.27963 | -0.25311 | 0.0132 | 0.28088 | 0.96788 | 0.99988 | 0.96009 | 0.96742 | 0.9999 | 0.95973 | 0.00534 | 0.0063 | 0.00646 | 0.00487 | 0.00516 | 0.00508
399.52689 | -0.24903 | 0.0146 | 0.27787 | -0.25293 | 0.0134 | 0.28108 | 0.96849 | 0.99988 | 0.96061 | 0.96747 | 0.9999 | 0.95967 | 0.00427 | 0.00531 | 0.00368 | 0.00472 | 0.005 | 0.00491 | -0.25206 | 0.01403 | 0.27889 | -0.25293 | 0.0134 | 0.28108 | 0.9677 | 0.99989 | 0.96031 | 0.96747 | 0.9999 | 0.95967 | 0.00473 | 0.00451 | 0.00428 | 0.00485 | 0.00514 | 0.00505
401.11774 | -0.24848 | 0.01401 | 0.28119 | -0.25274 | 0.01361 | 0.28128 | 0.96864 | 0.99989 | 0.95963 | 0.96752 | 0.99989 | 0.95961 | 0.00252 | 0.00533 | 0.00574 | 0.0047 | 0.00497 | 0.00489 | -0.25178 | 0.01419 | 0.27861 | -0.25274 | 0.01361 | 0.28128 | 0.96777 | 0.99988 | 0.96038 | 0.96752 | 0.99989 | 0.95961 | 0.0056 | 0.0062 | 0.0062 | 0.00483 | 0.00512 | 0.00503
402.70856 | -0.25165 | 0.01441 | 0.27721 | -0.25256 | 0.01381 | 0.28147 | 0.96781 | 0.99988 | 0.96079 | 0.96757 | 0.99989 | 0.95956 | 0.00306 | 0.00511 | 0.00513 | 0.00468 | 0.00495 | 0.00487 | -0.24578 | 0.01572 | 0.27945 | -0.25256 | 0.01381 | 0.28147 | 0.96932 | 0.99986 | 0.96015 | 0.96757 | 0.99989 | 0.95956 | 0.00423 | 0.00515 | 0.00499 | 0.00481 | 0.0051 | 0.00501
404.29944 | -0.25522 | 0.01415 | 0.27879 | -0.25239 | 0.01401 | 0.28167 | 0.96688 | 0.99989 | 0.96035 | 0.96762 | 0.99989 | 0.9595 | 0.00254 | 0.00425 | 0.00281 | 0.00466 | 0.00493 | 0.00485 | -0.25108 | 0.01601 | 0.28052 | -0.25239 | 0.01401 | 0.28167 | 0.96796 | 0.99984 | 0.95983 | 0.96762 | 0.99989 | 0.9595 | 0.00333 | 0.00782 | 0.00566 | 0.00479 | 0.00507 | 0.00499
405.89029 | -0.2526 | 0.01463 | 0.27977 | -0.25221 | 0.0142 | 0.28186 | 0.96756 | 0.99989 | 0.96006 | 0.96766 | 0.99989 | 0.95944 | 0.00407 | 0.00231 | 0.00424 | 0.00464 | 0.00491 | 0.00483 | -0.24967 | 0.0174 | 0.28092 | -0.25221 | 0.01421 | 0.28186 | 0.96831 | 0.99984 | 0.95973 | 0.96766 | 0.99989 | 0.95944 | 0.00702 | 0.0031 | 0.00324 | 0.00477 | 0.00505 | 0.00497
407.48111 | -0.25404 | 0.01556 | 0.28022 | -0.25204 | 0.0144 | 0.28204 | 0.96718 | 0.99985 | 0.95993 | 0.96771 | 0.99988 | 0.95939 | 0.00602 | 0.00725 | 0.00338 | 0.00462 | 0.00489 | 0.00481 | -0.24961 | 0.01426 | 0.28284 | -0.25204 | 0.0144 | 0.28204 | 0.96833 | 0.99989 | 0.95916 | 0.96771 | 0.99988 | 0.95939 | 0.0055 | 0.00489 | 0.00383 | 0.00475 | 0.00503 | 0.00494
409.07196 | -0.25162 | 0.01306 | 0.28186 | -0.25187 | 0.01459 | 0.28223 | 0.96782 | 0.9999 | 0.95944 | 0.96775 | 0.99988 | 0.95934 | 0.00276 | 0.00573 | 0.00512 | 0.0046 | 0.00487 | 0.00478 | -0.24938 | 0.0142 | 0.28127 | -0.25187 | 0.01459 | 0.28223 | 0.9684 | 0.99989 | 0.95962 | 0.96775 | 0.99988 | 0.95933 | 0.0031 | 0.00343 | 0.00322 | 0.00473 | 0.00501 | 0.00492
410.66275 | -0.25092 | 0.01638 | 0.28153 | -0.2517 | 0.01478 | 0.28241 | 0.96798 | 0.99984 | 0.95954 | 0.96779 | 0.99988 | 0.95928 | 0.00646 | 0.00692 | 0.00481 | 0.00458 | 0.00485 | 0.00476 | -0.24967 | 0.01676 | 0.28086 | -0.2517 | 0.01478 | 0.28241 | 0.96831 | 0.99984 | 0.95974 | 0.96779 | 0.99988 | 0.95928 | 0.00639 | 0.00535 | 0.00512 | 0.00471 | 0.00499 | 0.0049
412.25357 | -0.25051 | 0.01423 | 0.2811 | -0.25153 | 0.01497 | 0.28259 | 0.96811 | 0.99989 | 0.95965 | 0.96784 | 0.99988 | 0.95923 | 0.00352 | 0.00459 | 0.0068 | 0.00456 | 0.00483 | 0.00474 | -0.24892 | 0.01625 | 0.28176 | -0.25153 | 0.01497 | 0.28259 | 0.96851 | 0.99985 | 0.95948 | 0.96784 | 0.99988 | 0.95923 | 0.005 | 0.00607 | 0.00365 | 0.00469 | 0.00497 | 0.00488
413.84439 | -0.24931 | 0.01382 | 0.28191 | -0.25136 | 0.01515 | 0.28277 | 0.96841 | 0.99989 | 0.95943 | 0.96788 | 0.99987 | 0.95918 | 0.0055 | 0.00517 | 0.00475 | 0.00454 | 0.00481 | 0.00472 | -0.2493 | 0.01406 | 0.28064 | -0.25136 | 0.01516 | 0.28278 | 0.96842 | 0.99989 | 0.95979 | 0.96788 | 0.99987 | 0.95917 | 0.00271 | 0.00515 | 0.00603 | 0.00467 | 0.00495 | 0.00486
415.43521 | -0.25418 | 0.0171 | 0.2814 | -0.2512 | 0.01534 | 0.28295 | 0.96715 | 0.99983 | 0.95958 | 0.96793 | 0.99987 | 0.95912 | 0.00427 | 0.00645 | 0.00471 | 0.00452 | 0.00479 | 0.0047 | -0.25047 | 0.01749 | 0.27885 | -0.2512 | 0.01534 | 0.28295 | 0.96812 | 0.99983 | 0.96031 | 0.96792 | 0.99987 | 0.95912 | 0.00384 | 0.00558 | 0.00619 | 0.00465 | 0.00492 | 0.00484
417.02597 | -0.25241 | 0.0132 | 0.282 | -0.25104 | 0.01552 | 0.28313 | 0.9676 | 0.9999 | 0.95941 | 0.96797 | 0.99987 | 0.95907 | 0.00605 | 0.00417 | 0.00318 | 0.0045 | 0.00477 | 0.00468 | -0.24851 | 0.01785 | 0.28165 | -0.25104 | 0.01552 | 0.28313 | 0.96861 | 0.99983 | 0.9595 | 0.96797 | 0.99987 | 0.95907 | 0.00564 | 0.00423 | 0.00574 | 0.00463 | 0.0049 | 0.00482
418.61679 | -0.2518 | 0.01485 | 0.28433 | -0.25088 | 0.0157 | 0.2833 | 0.96777 | 0.99986 | 0.95871 | 0.96801 | 0.99987 | 0.95902 | 0.00382 | 0.00821 | 0.00476 | 0.00448 | 0.00475 | 0.00466 | -0.2501 | 0.01658 | 0.28219 | -0.25088 | 0.0157 | 0.2833 | 0.96821 | 0.99985 | 0.95934 | 0.96801 | 0.99987 | 0.95902 | 0.00506 | 0.00513 | 0.00551 | 0.00461 | 0.00488 | 0.0048
420.20758 | -0.24638 | 0.01524 | 0.28156 | -0.25072 | 0.01588 | 0.28347 | 0.96916 | 0.99987 | 0.95953 | 0.96805 | 0.99986 | 0.95897 | 0.0051 | 0.0047 | 0.00476 | 0.00446 | 0.00473 | 0.00464 | -0.24968 | 0.01825 | 0.28343 | -0.25072 | 0.01588 | 0.28347 | 0.96832 | 0.99982 | 0.95898 | 0.96805 | 0.99986 | 0.95897 | 0.00325 | 0.00438 | 0.00576 | 0.00459 | 0.00486 | 0.00478
421.79834 | -0.24714 | 0.01415 | 0.28338 | -0.25056 | 0.01605 | 0.28364 | 0.96896 | 0.99989 | 0.959 | 0.96809 | 0.99986 | 0.95892 | 0.00605 | 0.00482 | 0.00417 | 0.00445 | 0.00471 | 0.00462 | -0.24729 | 0.01738 | 0.28324 | -0.25056 | 0.01605 | 0.28364 | 0.96892 | 0.99984 | 0.95904 | 0.96809 | 0.99986 | 0.95892 | 0.00599 | 0.0048 | 0.00446 | 0.00458 | 0.00484 | 0.00476
423.38907 | -0.24797 | 0.01551 | 0.28469 | -0.25041 | 0.01622 | 0.2838 | 0.96876 | 0.99988 | 0.95861 | 0.96813 | 0.99986 | 0.95887 | 0.00434 | 0.00278 | 0.00317 | 0.00443 | 0.00469 | 0.00461 | -0.24829 | 0.01697 | 0.28174 | -0.25041 | 0.01622 | 0.28381 | 0.96867 | 0.99984 | 0.95948 | 0.96813 | 0.99986 | 0.95887 | 0.00463 | 0.00577 | 0.00419 | 0.00456 | 0.00482 | 0.00474
424.97983 | -0.24807 | 0.01611 | 0.28283 | -0.25026 | 0.01639 | 0.28397 | 0.96872 | 0.99985 | 0.95916 | 0.96817 | 0.99986 | 0.95882 | 0.00609 | 0.00607 | 0.00477 | 0.00441 | 0.00467 | 0.00459 | -0.24719 | 0.01721 | 0.28149 | -0.25026 | 0.01639 | 0.28397 | 0.96894 | 0.99984 | 0.95955 | 0.96817 | 0.99985 | 0.95882 | 0.00685 | 0.00489 | 0.00541 | 0.00454 | 0.0048 | 0.00472
426.57056 | -0.24975 | 0.01455 | 0.28257 | -0.25011 | 0.01656 | 0.28413 | 0.9683 | 0.99988 | 0.95924 | 0.96821 | 0.99985 | 0.95877 | 0.00469 | 0.00464 | 0.00378 | 0.00439 | 0.00465 | 0.00457 | -0.24642 | 0.01945 | 0.28267 | -0.25011 | 0.01656 | 0.28413 | 0.96915 | 0.9998 | 0.9592 | 0.96821 | 0.99985 | 0.95877 | 0.0044 | 0.00482 | 0.00544 | 0.00452 | 0.00479 | 0.0047
428.16129 | -0.25071 | 0.0215 | 0.28385 | -0.24996 | 0.01673 | 0.28429 | 0.96806 | 0.99976 | 0.95885 | 0.96825 | 0.99985 | 0.95873 | 0.00382 | 0.00376 | 0.005 | 0.00437 | 0.00463 | 0.00455 | -0.24608 | 0.01841 | 0.282 | -0.24996 | 0.01673 | 0.2843 | 0.96923 | 0.99981 | 0.9594 | 0.96825 | 0.99985 | 0.95873 | 0.00642 | 0.00574 | 0.00598 | 0.0045 | 0.00477 | 0.00468
429.75201 | -0.24864 | 0.01847 | 0.28375 | -0.24981 | 0.01689 | 0.28445 | 0.96859 | 0.99982 | 0.95888 | 0.96828 | 0.99985 | 0.95868 | 0.00191 | 0.00544 | 0.00573 | 0.00436 | 0.00461 | 0.00453 | -0.24945 | 0.01898 | 0.2824 | -0.24981 | 0.0169 | 0.28445 | 0.96836 | 0.99981 | 0.95928 | 0.96828 | 0.99985 | 0.95868 | 0.00695 | 0.00532 | 0.00588 | 0.00448 | 0.00475 | 0.00466
431.34271 | -0.2475 | 0.01606 | 0.28433 | -0.24967 | 0.01706 | 0.28461 | 0.96887 | 0.99986 | 0.95872 | 0.96832 | 0.99984 | 0.95863 | 0.00588 | 0.00471 | 0.00434 | 0.00434 | 0.00459 | 0.00451 | -0.24754 | 0.0183 | 0.28586 | -0.24967 | 0.01706 | 0.28461 | 0.96887 | 0.99982 | 0.95825 | 0.96832 | 0.99984 | 0.95863 | 0.00391 | 0.00566 | 0.00572 | 0.00447 | 0.00473 | 0.00464
432.93341 | -0.25049 | 0.01804 | 0.28545 | -0.24952 | 0.01722 | 0.28477 | 0.9681 | 0.99982 | 0.95839 | 0.96836 | 0.99984 | 0.95859 | 0.0066 | 0.0057 | 0.00327 | 0.00432 | 0.00458 | 0.00449 | -0.24524 | 0.01811 | 0.28479 | -0.24952 | 0.01722 | 0.28477 | 0.96945 | 0.99982 | 0.95857 | 0.96836 | 0.99984 | 0.95859 | 0.00566 | 0.00583 | 0.00611 | 0.00445 | 0.00471 | 0.00462
434.52408 | -0.25087 | 0.01786 | 0.28458 | -0.24938 | 0.01738 | 0.28492 | 0.96801 | 0.99983 | 0.95864 | 0.9684 | 0.99984 | 0.95854 | 0.00543 | 0.00444 | 0.00484 | 0.0043 | 0.00456 | 0.00448 | -0.24733 | 0.0187 | 0.28243 | -0.24938 | 0.01738 | 0.28492 | 0.96892 | 0.99982 | 0.95928 | 0.9684 | 0.99984 | 0.95854 | 0.00448 | 0.00389 | 0.00478 | 0.00443 | 0.00469 | 0.00461
436.11475 | -0.24726 | 0.01806 | 0.28332 | -0.24924 | 0.01754 | 0.28507 | 0.96894 | 0.99983 | 0.95902 | 0.96843 | 0.99984 | 0.9585 | 0.00392 | 0.00454 | 0.00433 | 0.00429 | 0.00454 | 0.00446 | -0.24581 | 0.01717 | 0.28122 | -0.24924 | 0.01754 | 0.28507 | 0.96931 | 0.99985 | 0.95963 | 0.96843 | 0.99984 | 0.95849 | 0.00432 | 0.00319 | 0.00523 | 0.00441 | 0.00467 | 0.00459
437.70538 | -0.24491 | 0.01673 | 0.28475 | -0.2491 | 0.01769 | 0.28522 | 0.96954 | 0.99985 | 0.95859 | 0.96847 | 0.99983 | 0.95845 | 0.000898 | 0.00392 | 0.00352 | 0.00427 | 0.00452 | 0.00444 | -0.24744 | 0.01749 | 0.28606 | -0.2491 | 0.01769 | 0.28522 | 0.96889 | 0.99984 | 0.9582 | 0.96847 | 0.99983 | 0.95845 | 0.00398 | 0.00464 | 0.00464 | 0.00439 | 0.00465 | 0.00457
439.29599 | -0.24803 | 0.01784 | 0.28709 | -0.24896 | 0.01785 | 0.28537 | 0.96875 | 0.99983 | 0.95789 | 0.9685 | 0.99983 | 0.95841 | 0.00339 | 0.00443 | 0.00579 | 0.00426 | 0.0045 | 0.00442 | -0.24595 | 0.01937 | 0.28222 | -0.24896 | 0.01785 | 0.28537 | 0.96927 | 0.99981 | 0.95934 | 0.9685 | 0.99983 | 0.95841 | 0.0041 | 0.00338 | 0.00516 | 0.00438 | 0.00463 | 0.00455
440.88663 | -0.25068 | 0.01916 | 0.28494 | -0.24883 | 0.018 | 0.28552 | 0.96806 | 0.99981 | 0.95853 | 0.96854 | 0.99983 | 0.95836 | 0.0047 | 0.00427 | 0.00487 | 0.00424 | 0.00449 | 0.00441 | -0.24773 | 0.01786 | 0.28576 | -0.24882 | 0.018 | 0.28552 | 0.96882 | 0.99983 | 0.95829 | 0.96854 | 0.99983 | 0.95836 | 0.00371 | 0.00419 | 0.00466 | 0.00436 | 0.00462 | 0.00453
442.47723 | -0.24774 | 0.01831 | 0.28483 | -0.24869 | 0.01815 | 0.28566 | 0.96882 | 0.99982 | 0.95857 | 0.96857 | 0.99982 | 0.95832 | 0.00285 | 0.00467 | 0.00491 | 0.00422 | 0.00447 | 0.00439 | -0.24581 | 0.02047 | 0.28516 | -0.24869 | 0.01815 | 0.28567 | 0.9693 | 0.99978 | 0.95847 | 0.96857 | 0.99982 | 0.95832 | 0.00567 | 0.00472 | 0.00417 | 0.00434 | 0.0046 | 0.00451
444.06781 | -0.24922 | 0.0159 | 0.28315 | -0.24856 | 0.0183 | 0.28581 | 0.96844 | 0.99986 | 0.95907 | 0.96861 | 0.99982 | 0.95828 | 0.00365 | 0.00431 | 0.00254 | 0.00421 | 0.00445 | 0.00437 | -0.24843 | 0.01737 | 0.28655 | -0.24856 | 0.0183 | 0.28581 | 0.96864 | 0.99983 | 0.95806 | 0.96861 | 0.99982 | 0.95828 | 0.00413 | 0.00548 | 0.00397 | 0.00433 | 0.00458 | 0.0045
445.65839 | -0.24754 | 0.01767 | 0.28598 | -0.24843 | 0.01845 | 0.28595 | 0.96887 | 0.99984 | 0.95823 | 0.96864 | 0.99982 | 0.95823 | 0.00382 | 0.00384 | 0.00396 | 0.00419 | 0.00443 | 0.00435 | -0.24661 | 0.02118 | 0.2879 | -0.24843 | 0.01845 | 0.28595 | 0.96911 | 0.99976 | 0.95765 | 0.96864 | 0.99982 | 0.95823 | 0.00396 | 0.00551 | 0.00521 | 0.00431 | 0.00456 | 0.00448
447.24896 | -0.24969 | 0.02237 | 0.28772 | -0.2483 | 0.01859 | 0.28609 | 0.96831 | 0.99974 | 0.9577 | 0.96867 | 0.99982 | 0.95819 | 0.00492 | 0.00364 | 0.00511 | 0.00417 | 0.00442 | 0.00434 | -0.24341 | 0.01989 | 0.28761 | -0.24829 | 0.01859 | 0.28609 | 0.96992 | 0.99979 | 0.95774 | 0.96867 | 0.99982 | 0.95819 | 0.00394 | 0.00499 | 0.00444 | 0.0043 | 0.00455 | 0.00446
448.83951 | -0.24912 | 0.01755 | 0.28503 | -0.24817 | 0.01874 | 0.28623 | 0.96846 | 0.99983 | 0.95851 | 0.96871 | 0.99982 | 0.95815 | 0.00408 | 0.00512 | 0.00315 | 0.00416 | 0.0044 | 0.00432 | -0.24439 | 0.01986 | 0.28586 | -0.24817 | 0.01874 | 0.28623 | 0.96967 | 0.99978 | 0.95827 | 0.96871 | 0.99981 | 0.95815 | 0.00313 | 0.00696 | 0.00361 | 0.00428 | 0.00453 | 0.00445
450.43002 | -0.24598 | 0.01828 | 0.28305 | -0.24804 | 0.01888 | 0.28637 | 0.96927 | 0.99982 | 0.9591 | 0.96874 | 0.99981 | 0.95811 | 0.00397 | 0.0055 | 0.00311 | 0.00414 | 0.00438 | 0.0043 | -0.24547 | 0.01843 | 0.28364 | -0.24804 | 0.01888 | 0.28637 | 0.96939 | 0.99982 | 0.95893 | 0.96874 | 0.99981 | 0.95811 | 0.00463 | 0.00342 | 0.00366 | 0.00426 | 0.00451 | 0.00443
452.02051 | -0.24689 | 0.0183 | 0.28531 | -0.24791 | 0.01902 | 0.28651 | 0.96903 | 0.99982 | 0.95843 | 0.96877 | 0.99981 | 0.95807 | 0.00461 | 0.00461 | 0.00411 | 0.00413 | 0.00437 | 0.00429 | -0.24435 | 0.02031 | 0.28537 | -0.24791 | 0.01902 | 0.28651 | 0.96968 | 0.99979 | 0.9584 | 0.96877 | 0.99981 | 0.95807 | 0.00444 | 0.00369 | 0.00546 | 0.00425 | 0.00449 | 0.00441
453.61102 | -0.248 | 0.01858 | 0.286 | -0.24779 | 0.01916 | 0.28664 | 0.96875 | 0.99981 | 0.95822 | 0.96881 | 0.99981 | 0.95803 | 0.00474 | 0.00525 | 0.00342 | 0.00411 | 0.00435 | 0.00427 | -0.24449 | 0.01924 | 0.28466 | -0.24779 | 0.01916 | 0.28664 | 0.96963 | 0.99981 | 0.95862 | 0.96881 | 0.99981 | 0.95803 | 0.00606 | 0.00271 | 0.00494 | 0.00423 | 0.00448 | 0.00439
455.20148 | -0.2448 | 0.01844 | 0.28512 | -0.24767 | 0.0193 | 0.28677 | 0.96956 | 0.99983 | 0.95848 | 0.96884 | 0.9998 | 0.95799 | 0.00446 | 0.00229 | 0.00419 | 0.00409 | 0.00433 | 0.00425 | -0.24562 | 0.01731 | 0.28515 | -0.24766 | 0.0193 | 0.28677 | 0.96936 | 0.99985 | 0.95847 | 0.96884 | 0.9998 | 0.95799 | 0.0044 | 0.0028 | 0.00494 | 0.00421 | 0.00446 | 0.00438
456.79193 | -0.24721 | 0.01909 | 0.28642 | -0.24754 | 0.01944 | 0.28691 | 0.96896 | 0.9998 | 0.9581 | 0.96887 | 0.9998 | 0.95795 | 0.00312 | 0.0057 | 0.00362 | 0.00408 | 0.00432 | 0.00424 | -0.24553 | 0.02176 | 0.2863 | -0.24754 | 0.01944 | 0.28691 | 0.96938 | 0.99975 | 0.95812 | 0.96887 | 0.9998 | 0.95795 | 0.00395 | 0.00492 | 0.00611 | 0.0042 | 0.00444 | 0.00436
458.38239 | -0.24755 | 0.0201 | 0.28591 | -0.24742 | 0.01957 | 0.28703 | 0.96887 | 0.99979 | 0.95825 | 0.9689 | 0.9998 | 0.95791 | 0.00426 | 0.00469 | 0.00369 | 0.00407 | 0.0043 | 0.00422 | -0.24404 | 0.01901 | 0.28661 | -0.24742 | 0.01957 | 0.28704 | 0.96975 | 0.99981 | 0.95804 | 0.9689 | 0.9998 | 0.95791 | 0.00512 | 0.00428 | 0.00373 | 0.00418 | 0.00443 | 0.00434
459.97281 | -0.24807 | 0.02034 | 0.28687 | -0.2473 | 0.01971 | 0.28716 | 0.96873 | 0.99979 | 0.95796 | 0.96893 | 0.9998 | 0.95787 | 0.00385 | 0.00396 | 0.00395 | 0.00405 | 0.00428 | 0.00421 | -0.24222 | 0.01978 | 0.28652 | -0.2473 | 0.01971 | 0.28717 | 0.97022 | 0.99979 | 0.95806 | 0.96893 | 0.9998 | 0.95787 | 0.00223 | 0.00459 | 0.00475 | 0.00417 | 0.00441 | 0.00433
461.56317 | -0.24597 | 0.02015 | 0.28607 | -0.24718 | 0.01984 | 0.28729 | 0.96927 | 0.99979 | 0.9582 | 0.96896 | 0.99979 | 0.95783 | 0.00298 | 0.00307 | 0.00391 | 0.00404 | 0.00427 | 0.00419 | -0.24345 | 0.02329 | 0.2852 | -0.24718 | 0.01984 | 0.28729 | 0.9699 | 0.99972 | 0.95846 | 0.96896 | 0.99979 | 0.95783 | 0.00475 | 0.00505 | 0.00405 | 0.00415 | 0.00439 | 0.00431
463.15356 | -0.24679 | 0.02074 | 0.28583 | -0.24707 | 0.01997 | 0.28742 | 0.96906 | 0.99978 | 0.95827 | 0.96899 | 0.99979 | 0.9578 | 0.0044 | 0.00245 | 0.00377 | 0.00402 | 0.00425 | 0.00417 | -0.24316 | 0.02178 | 0.28583 | -0.24707 | 0.01997 | 0.28742 | 0.96998 | 0.99975 | 0.95827 | 0.96899 | 0.99979 | 0.95779 | 0.00303 | 0.00458 | 0.00515 | 0.00414 | 0.00438 | 0.0043
464.7439 | -0.24527 | 0.02085 | 0.2873 | -0.24695 | 0.0201 | 0.28754 | 0.96945 | 0.99978 | 0.95783 | 0.96902 | 0.99979 | 0.95776 | 0.00339 | 0.00376 | 0.00427 | 0.004 | 0.00424 | 0.00416 | -0.24257 | 0.02029 | 0.28613 | -0.24695 | 0.0201 | 0.28755 | 0.97013 | 0.99979 | 0.95818 | 0.96902 | 0.99979 | 0.95776 | 0.00394 | 0.0044 | 0.00536 | 0.00412 | 0.00436 | 0.00428
466.33423 | -0.24579 | 0.02025 | 0.28776 | -0.24684 | 0.02023 | 0.28767 | 0.96932 | 0.99978 | 0.95769 | 0.96905 | 0.99979 | 0.95772 | 0.00327 | 0.00483 | 0.005 | 0.00399 | 0.00422 | 0.00414 | -0.24514 | 0.02145 | 0.28708 | -0.24684 | 0.02023 | 0.28767 | 0.96948 | 0.99976 | 0.9579 | 0.96905 | 0.99979 | 0.95772 | 0.00389 | 0.00421 | 0.00492 | 0.00411 | 0.00434 | 0.00426
467.9245 | -0.24634 | 0.01886 | 0.28676 | -0.24672 | 0.02036 | 0.28779 | 0.96917 | 0.99981 | 0.958 | 0.96908 | 0.99978 | 0.95769 | 0.00497 | 0.0043 | 0.00256 | 0.00398 | 0.00421 | 0.00413 | -0.24495 | 0.02115 | 0.28582 | -0.24672 | 0.02036 | 0.28779 | 0.96953 | 0.99977 | 0.95827 | 0.96908 | 0.99978 | 0.95768 | 0.00413 | 0.00414 | 0.00426 | 0.00409 | 0.00433 | 0.00425
469.5148 | -0.24734 | 0.01955 | 0.28644 | -0.24661 | 0.02048 | 0.28791 | 0.96892 | 0.9998 | 0.95809 | 0.96911 | 0.99978 | 0.95765 | 0.00453 | 0.00438 | 0.00402 | 0.00396 | 0.00419 | 0.00411 | -0.24491 | 0.02219 | 0.28724 | -0.24661 | 0.02048 | 0.28791 | 0.96954 | 0.99975 | 0.95785 | 0.96911 | 0.99978 | 0.95765 | 0.00435 | 0.00392 | 0.00458 | 0.00408 | 0.00431 | 0.00423
471.10507 | -0.24492 | 0.02072 | 0.2881 | -0.2465 | 0.0206 | 0.28803 | 0.96952 | 0.99978 | 0.95759 | 0.96913 | 0.99978 | 0.95761 | 0.00581 | 0.00437 | 0.00381 | 0.00395 | 0.00418 | 0.0041 | -0.24315 | 0.02194 | 0.28781 | -0.2465 | 0.02061 | 0.28803 | 0.96998 | 0.99975 | 0.95768 | 0.96913 | 0.99978 | 0.95761 | 0.00421 | 0.00389 | 0.00487 | 0.00406 | 0.0043 | 0.00422
472.69531 | -0.24395 | 0.02256 | 0.28854 | -0.24639 | 0.02073 | 0.28815 | 0.96978 | 0.99973 | 0.95745 | 0.96916 | 0.99978 | 0.95758 | 0.00332 | 0.0049 | 0.00481 | 0.00393 | 0.00416 | 0.00408 | -0.24277 | 0.02008 | 0.28618 | -0.24639 | 0.02073 | 0.28815 | 0.97007 | 0.99978 | 0.95817 | 0.96916 | 0.99978 | 0.95758 | 0.00458 | 0.00548 | 0.00466 | 0.00405 | 0.00428 | 0.0042
474.28555 | -0.24513 | 0.02022 | 0.28632 | -0.24628 | 0.02085 | 0.28827 | 0.96948 | 0.99979 | 0.95813 | 0.96919 | 0.99977 | 0.95754 | 0.00433 | 0.00316 | 0.00302 | 0.00392 | 0.00415 | 0.00407 | -0.24459 | 0.02265 | 0.28768 | -0.24628 | 0.02085 | 0.28827 | 0.96962 | 0.99974 | 0.95771 | 0.96919 | 0.99977 | 0.95754 | 0.00459 | 0.0033 | 0.00532 | 0.00403 | 0.00427 | 0.00419
475.87573 | -0.24439 | 0.02127 | 0.28677 | -0.24617 | 0.02097 | 0.28839 | 0.96967 | 0.99977 | 0.95799 | 0.96922 | 0.99977 | 0.95751 | 0.00385 | 0.00351 | 0.00482 | 0.00391 | 0.00413 | 0.00405 | -0.24566 | 0.02063 | 0.28723 | -0.24617 | 0.02097 | 0.28839 | 0.96935 | 0.99978 | 0.95785 | 0.96922 | 0.99977 | 0.95751 | 0.00342 | 0.00351 | 0.0046 | 0.00402 | 0.00425 | 0.00417
477.46588 | -0.24659 | 0.02161 | 0.28884 | -0.24606 | 0.02109 | 0.2885 | 0.96911 | 0.99976 | 0.95737 | 0.96925 | 0.99977 | 0.95747 | 0.00506 | 0.00287 | 0.00288 | 0.00389 | 0.00412 | 0.00404 | -0.24232 | 0.02199 | 0.28742 | -0.24606 | 0.02109 | 0.2885 | 0.97019 | 0.99975 | 0.95779 | 0.96925 | 0.99977 | 0.95747 | 0.00386 | 0.00459 | 0.00441 | 0.004 | 0.00424 | 0.00416
479.05606 | -0.24527 | 0.02103 | 0.28755 | -0.24596 | 0.02121 | 0.28861 | 0.96944 | 0.99977 | 0.95775 | 0.96927 | 0.99977 | 0.95744 | 0.00429 | 0.00365 | 0.00505 | 0.00388 | 0.0041 | 0.00402 | -0.2439 | 0.02165 | 0.28774 | -0.24596 | 0.02121 | 0.28862 | 0.96978 | 0.99976 | 0.9577 | 0.96927 | 0.99977 | 0.95744 | 0.00558 | 0.00448 | 0.00414 | 0.00399 | 0.00422 | 0.00414
480.64615 | -0.24273 | 0.02074 | 0.28795 | -0.24585 | 0.02133 | 0.28873 | 0.97008 | 0.99978 | 0.95764 | 0.9693 | 0.99976 | 0.9574 | 0.00495 | 0.00432 | 0.00336 | 0.00386 | 0.00409 | 0.00401 | -0.24301 | 0.02239 | 0.28721 | -0.24585 | 0.02133 | 0.28873 | 0.97002 | 0.99974 | 0.95786 | 0.9693 | 0.99976 | 0.9574 | 0.004 | 0.00334 | 0.00417 | 0.00398 | 0.00421 | 0.00413
482.23624 | -0.24619 | 0.02154 | 0.28893 | -0.24575 | 0.02144 | 0.28884 | 0.96922 | 0.99976 | 0.95734 | 0.96933 | 0.99976 | 0.95737 | 0.00331 | 0.0042 | 0.00371 | 0.00385 | 0.00407 | 0.004 | -0.24426 | 0.02195 | 0.28769 | -0.24575 | 0.02144 | 0.28884 | 0.9697 | 0.99975 | 0.95771 | 0.96933 | 0.99976 | 0.95737 | 0.0046 | 0.00406 | 0.00521 | 0.00396 | 0.00419 | 0.00411
483.82632 | -0.24537 | 0.02236 | 0.28833 | -0.24565 | 0.02156 | 0.28895 | 0.96942 | 0.99974 | 0.95752 | 0.96935 | 0.99976 | 0.95734 | 0.00424 | 0.00388 | 0.00463 | 0.00384 | 0.00406 | 0.00398 | -0.24422 | 0.02117 | 0.28755 | -0.24565 | 0.02156 | 0.28895 | 0.9697 | 0.99976 | 0.95776 | 0.96935 | 0.99976 | 0.95734 | 0.00549 | 0.00479 | 0.00441 | 0.00395 | 0.00418 | 0.0041
485.41635 | -0.24607 | 0.02137 | 0.28731 | -0.24554 | 0.02167 | 0.28906 | 0.96925 | 0.99976 | 0.95783 | 0.96938 | 0.99976 | 0.9573 | 0.00286 | 0.00439 | 0.00465 | 0.00382 | 0.00404 | 0.00397 | -0.24339 | 0.02167 | 0.28663 | -0.24554 | 0.02167 | 0.28906 | 0.96992 | 0.99976 | 0.95803 | 0.96938 | 0.99976 | 0.9573 | 0.00353 | 0.00397 | 0.00515 | 0.00394 | 0.00416 | 0.00408
487.00635 | -0.24258 | 0.02171 | 0.28799 | -0.24544 | 0.02178 | 0.28917 | 0.97012 | 0.99976 | 0.95763 | 0.9694 | 0.99975 | 0.95727 | 0.00405 | 0.00353 | 0.00344 | 0.00381 | 0.00403 | 0.00395 | -0.24298 | 0.02346 | 0.28924 | -0.24544 | 0.02179 | 0.28917 | 0.97002 | 0.99972 | 0.95724 | 0.9694 | 0.99975 | 0.95727 | 0.00353 | 0.00437 | 0.00457 | 0.00392 | 0.00415 | 0.00407
488.59634 | -0.24393 | 0.02308 | 0.28763 | -0.24534 | 0.0219 | 0.28928 | 0.96979 | 0.99972 | 0.95774 | 0.96943 | 0.99975 | 0.95724 | 0.00329 | 0.00446 | 0.0036 | 0.0038 | 0.00402 | 0.00394 | -0.24162 | 0.02253 | 0.28712 | -0.24534 | 0.0219 | 0.28928 | 0.97036 | 0.99974 | 0.95789 | 0.96943 | 0.99975 | 0.95724 | 0.00411 | 0.00402 | 0.00423 | 0.00391 | 0.00413 | 0.00405
490.18634 | -0.24374 | 0.02207 | 0.28974 | -0.24524 | 0.02201 | 0.28938 | 0.96984 | 0.99975 | 0.9571 | 0.96945 | 0.99975 | 0.95721 | 0.00194 | 0.00357 | 0.00247 | 0.00378 | 0.004 | 0.00393 | -0.24463 | 0.02326 | 0.28619 | -0.24524 | 0.02201 | 0.28938 | 0.96961 | 0.99972 | 0.95817 | 0.96945 | 0.99975 | 0.9572 | 0.00442 | 0.00537 | 0.00375 | 0.00389 | 0.00412 | 0.00404
491.77621 | -0.24538 | 0.02298 | 0.28863 | -0.24515 | 0.02212 | 0.28949 | 0.96942 | 0.99973 | 0.95743 | 0.96948 | 0.99975 | 0.95717 | 0.0033 | 0.00396 | 0.00356 | 0.00377 | 0.00399 | 0.00391 | -0.242 | 0.02243 | 0.28692 | -0.24515 | 0.02212 | 0.28949 | 0.97027 | 0.99974 | 0.95795 | 0.96948 | 0.99975 | 0.95717 | 0.00408 | 0.00436 | 0.00375 | 0.00388 | 0.0041 | 0.00403
493.36615 | -0.24177 | 0.02198 | 0.29018 | -0.24505 | 0.02223 | 0.28959 | 0.97032 | 0.99975 | 0.95696 | 0.9695 | 0.99974 | 0.95714 | 0.00444 | 0.00338 | 0.00428 | 0.00376 | 0.00398 | 0.0039 | -0.24177 | 0.01931 | 0.28879 | -0.24505 | 0.02223 | 0.28959 | 0.97032 | 0.9998 | 0.95738 | 0.9695 | 0.99974 | 0.95714 | 0.00441 | 0.00517 | 0.00416 | 0.00387 | 0.00409 | 0.00401
494.95599 | -0.24426 | 0.02126 | 0.28934 | -0.24495 | 0.02233 | 0.2897 | 0.9697 | 0.99977 | 0.95722 | 0.96953 | 0.99974 | 0.95711 | 0.00431 | 0.0033 | 0.00368 | 0.00375 | 0.00396 | 0.00389 | -0.24468 | 0.02251 | 0.28927 | -0.24495 | 0.02233 | 0.2897 | 0.9696 | 0.99974 | 0.95724 | 0.96953 | 0.99974 | 0.95711 | 0.00382 | 0.00407 | 0.00469 | 0.00385 | 0.00408 | 0.004
496.54584 | -0.2436 | 0.02134 | 0.28953 | -0.24486 | 0.02244 | 0.2898 | 0.96987 | 0.99977 | 0.95717 | 0.96955 | 0.99974 | 0.95708 | 0.00411 | 0.00128 | 0.00122 | 0.00373 | 0.00395 | 0.00387 | -0.24746 | 0.02426 | 0.28614 | -0.24486 | 0.02244 | 0.2898 | 0.9689 | 0.99969 | 0.95818 | 0.96955 | 0.99974 | 0.95708 | 0.00246 | 0.00527 | 0.00498 | 0.00384 | 0.00406 | 0.00398
498.13565 | -0.24321 | 0.02151 | 0.28921 | -0.24476 | 0.02254 | 0.2899 | 0.96997 | 0.99976 | 0.95726 | 0.96958 | 0.99974 | 0.95705 | 0.00198 | 0.00509 | 0.0034 | 0.00372 | 0.00393 | 0.00386 | -0.24409 | 0.0211 | 0.28688 | -0.24476 | 0.02255 | 0.2899 | 0.96974 | 0.99977 | 0.95796 | 0.96957 | 0.99974 | 0.95705 | 0.00403 | 0.00374 | 0.00374 | 0.00383 | 0.00405 | 0.00397
499.72543 | -0.24208 | 0.02158 | 0.29004 | -0.24467 | 0.02265 | 0.29 | 0.97024 | 0.99976 | 0.95701 | 0.9696 | 0.99974 | 0.95702 | 0.0046 | 0.00401 | 0.00266 | 0.00371 | 0.00392 | 0.00385 | -0.24176 | 0.02303 | 0.28844 | -0.24467 | 0.02265 | 0.29 | 0.97033 | 0.99972 | 0.95749 | 0.9696 | 0.99974 | 0.95702 | 0.0043 | 0.00437 | 0.00398 | 0.00381 | 0.00403 | 0.00396
501.31519 | -0.24496 | 0.02368 | 0.28912 | -0.24458 | 0.02275 | 0.2901 | 0.96952 | 0.99971 | 0.95728 | 0.96962 | 0.99973 | 0.95699 | 0.00424 | 0.004 | 0.00439 | 0.00369 | 0.00391 | 0.00383 | -0.24073 | 0.02235 | 0.28832 | -0.24458 | 0.02275 | 0.2901 | 0.97058 | 0.99974 | 0.95752 | 0.96962 | 0.99973 | 0.95699 | 0.00393 | 0.00393 | 0.00454 | 0.0038 | 0.00402 | 0.00394
502.90494 | -0.24309 | 0.02146 | 0.28805 | -0.24449 | 0.02286 | 0.2902 | 0.97 | 0.99977 | 0.95761 | 0.96965 | 0.99973 | 0.95696 | 0.00398 | 0.00321 | 0.00265 | 0.00368 | 0.00389 | 0.00382 | -0.24133 | 0.02161 | 0.28868 | -0.24449 | 0.02286 | 0.2902 | 0.97044 | 0.99976 | 0.95742 | 0.96965 | 0.99973 | 0.95696 | 0.00379 | 0.00399 | 0.00463 | 0.00379 | 0.00401 | 0.00393
504.49463 | -0.24141 | 0.02368 | 0.28956 | -0.2444 | 0.02296 | 0.2903 | 0.97042 | 0.99971 | 0.95715 | 0.96967 | 0.99973 | 0.95693 | 0.00298 | 0.00413 | 0.00406 | 0.00367 | 0.00388 | 0.00381 | -0.24153 | 0.02275 | 0.28902 | -0.2444 | 0.02296 | 0.2903 | 0.97038 | 0.99973 | 0.95732 | 0.96967 | 0.99973 | 0.95693 | 0.00479 | 0.00386 | 0.00347 | 0.00378 | 0.00399 | 0.00392
506.08429 | -0.24402 | 0.02266 | 0.2889 | -0.24431 | 0.02306 | 0.29039 | 0.96976 | 0.99974 | 0.95735 | 0.96969 | 0.99973 | 0.9569 | 0.00336 | 0.00353 | 0.00368 | 0.00366 | 0.00387 | 0.00379 | -0.24128 | 0.02251 | 0.28955 | -0.2443 | 0.02306 | 0.29039 | 0.97045 | 0.99974 | 0.95716 | 0.96969 | 0.99973 | 0.9569 | 0.00306 | 0.00383 | 0.00387 | 0.00377 | 0.00398 | 0.00391
507.67389 | -0.2438 | 0.02313 | 0.28845 | -0.24422 | 0.02316 | 0.29049 | 0.96982 | 0.99972 | 0.95749 | 0.96971 | 0.99972 | 0.95687 | 0.00362 | 0.00409 | 0.00366 | 0.00365 | 0.00385 | 0.00378 | -0.2454 | 0.02339 | 0.28811 | -0.24422 | 0.02316 | 0.29049 | 0.96941 | 0.99972 | 0.95759 | 0.96971 | 0.99972 | 0.95687 | 0.0037 | 0.00359 | 0.00416 | 0.00375 | 0.00397 | 0.00389
509.26349 | -0.24247 | 0.02494 | 0.28967 | -0.24413 | 0.02326 | 0.29058 | 0.97015 | 0.99969 | 0.95712 | 0.96974 | 0.99972 | 0.95684 | 0.00382 | 0.00256 | 0.00366 | 0.00363 | 0.00384 | 0.00377 | -0.24064 | 0.02334 | 0.28831 | -0.24413 | 0.02326 | 0.29058 | 0.97061 | 0.99972 | 0.95753 | 0.96974 | 0.99972 | 0.95684 | 0.00423 | 0.00397 | 0.00354 | 0.00374 | 0.00395 | 0.00388
510.85303 | -0.24523 | 0.02371 | 0.28959 | -0.24404 | 0.02335 | 0.29068 | 0.96946 | 0.99971 | 0.95714 | 0.96976 | 0.99972 | 0.95681 | 0.00314 | 0.00311 | 0.0039 | 0.00362 | 0.00383 | 0.00376 | -0.24202 | 0.02437 | 0.28914 | -0.24404 | 0.02336 | 0.29068 | 0.97026 | 0.9997 | 0.95728 | 0.96976 | 0.99972 | 0.95681 | 0.00436 | 0.00383 | 0.00374 | 0.00373 | 0.00394 | 0.00387
512.44257 | -0.24319 | 0.02478 | 0.28825 | -0.24395 | 0.02345 | 0.29077 | 0.96998 | 0.99969 | 0.95755 | 0.96978 | 0.99972 | 0.95679 | 0.0029 | 0.00388 | 0.00313 | 0.00361 | 0.00382 | 0.00374 | -0.24153 | 0.02378 | 0.28923 | -0.24395 | 0.02345 | 0.29077 | 0.97039 | 0.99971 | 0.95725 | 0.96978 | 0.99972 | 0.95679 | 0.0037 | 0.0048 | 0.00426 | 0.00372 | 0.00393 | 0.00385
514.0321 | -0.24059 | 0.0247 | 0.28788 | -0.24387 | 0.02355 | 0.29086 | 0.97062 | 0.99969 | 0.95766 | 0.9698 | 0.99972 | 0.95676 | 0.0032 | 0.00305 | 0.00257 | 0.0036 | 0.0038 | 0.00373 | -0.2418 | 0.02354 | 0.28914 | -0.24387 | 0.02355 | 0.29086 | 0.97032 | 0.99972 | 0.95728 | 0.9698 | 0.99972 | 0.95676 | 0.00358 | 0.00397 | 0.00287 | 0.0037 | 0.00392 | 0.00384
515.62152 | -0.24214 | 0.02256 | 0.2889 | -0.24378 | 0.02364 | 0.29096 | 0.97024 | 0.99974 | 0.95735 | 0.96982 | 0.99971 | 0.95673 | 0.00321 | 0.00366 | 0.00359 | 0.00359 | 0.00379 | 0.00372 | -0.24044 | 0.02278 | 0.2883 | -0.24378 | 0.02364 | 0.29096 | 0.97066 | 0.99973 | 0.95753 | 0.96982 | 0.99971 | 0.95673 | 0.0034 | 0.00356 | 0.00462 | 0.00369 | 0.0039 | 0.00383
517.21094 | -0.24107 | 0.0229 | 0.29108 | -0.2437 | 0.02374 | 0.29105 | 0.9705 | 0.99973 | 0.95669 | 0.96984 | 0.99971 | 0.9567 | 0.00365 | 0.00345 | 0.00363 | 0.00358 | 0.00378 | 0.00371 | -0.24116 | 0.02246 | 0.28848 | -0.2437 | 0.02374 | 0.29105 | 0.97048 | 0.99974 | 0.95747 | 0.96984 | 0.99971 | 0.9567 | 0.00322 | 0.00363 | 0.00429 | 0.00368 | 0.00389 | 0.00381
518.80035 | -0.24369 | 0.02435 | 0.29069 | -0.24361 | 0.02383 | 0.29114 | 0.96985 | 0.99969 | 0.95681 | 0.96987 | 0.99971 | 0.95667 | 0.00375 | 0.00424 | 0.00386 | 0.00356 | 0.00377 | 0.00369 | -0.24136 | 0.02497 | 0.28926 | -0.24361 | 0.02383 | 0.29114 | 0.97043 | 0.99968 | 0.95725 | 0.96986 | 0.99971 | 0.95667 | 0.0034 | 0.00389 | 0.00322 | 0.00367 | 0.00388 | 0.0038
520.38971 | -0.2436 | 0.02397 | 0.29032 | -0.24353 | 0.02392 | 0.29123 | 0.96987 | 0.99971 | 0.95692 | 0.96989 | 0.99971 | 0.95665 | 0.0039 | 0.00359 | 0.00364 | 0.00355 | 0.00376 | 0.00368 | -0.24033 | 0.02372 | 0.28921 | -0.24353 | 0.02392 | 0.29123 | 0.97069 | 0.99971 | 0.95725 | 0.96989 | 0.99971 | 0.95665 | 0.00373 | 0.00376 | 0.0047 | 0.00366 | 0.00386 | 0.00379
521.979 | -0.24165 | 0.02389 | 0.28984 | -0.24345 | 0.02402 | 0.29131 | 0.97036 | 0.99971 | 0.95707 | 0.96991 | 0.9997 | 0.95662 | 0.00371 | 0.00334 | 0.00298 | 0.00354 | 0.00374 | 0.00367 | -0.24184 | 0.02508 | 0.28958 | -0.24345 | 0.02402 | 0.29131 | 0.97031 | 0.99968 | 0.95715 | 0.96991 | 0.9997 | 0.95662 | 0.00353 | 0.00377 | 0.00406 | 0.00364 | 0.00385 | 0.00378
523.56824 | -0.24344 | 0.02417 | 0.28919 | -0.24337 | 0.02411 | 0.2914 | 0.96991 | 0.9997 | 0.95726 | 0.96993 | 0.9997 | 0.95659 | 0.00234 | 0.00275 | 0.00435 | 0.00353 | 0.00373 | 0.00366 | -0.24147 | 0.02435 | 0.28973 | -0.24337 | 0.02411 | 0.2914 | 0.9704 | 0.9997 | 0.9571 | 0.96993 | 0.9997 | 0.95659 | 0.00447 | 0.00405 | 0.00381 | 0.00363 | 0.00384 | 0.00377
525.15753 | -0.24293 | 0.02369 | 0.29086 | -0.24329 | 0.0242 | 0.29149 | 0.97004 | 0.99971 | 0.95676 | 0.96995 | 0.9997 | 0.95657 | 0.00368 | 0.00346 | 0.00326 | 0.00352 | 0.00372 | 0.00365 | -0.2424 | 0.02405 | 0.29012 | -0.24329 | 0.0242 | 0.29149 | 0.97017 | 0.9997 | 0.95698 | 0.96995 | 0.9997 | 0.95657 | 0.00455 | 0.00418 | 0.00417 | 0.00362 | 0.00383 | 0.00375
526.7467 | -0.24213 | 0.02436 | 0.29081 | -0.24321 | 0.02429 | 0.29157 | 0.97023 | 0.9997 | 0.95677 | 0.96997 | 0.9997 | 0.95654 | 0.00421 | 0.00315 | 0.00343 | 0.00351 | 0.00371 | 0.00364 | -0.24067 | 0.02466 | 0.28815 | -0.24321 | 0.02429 | 0.29157 | 0.9706 | 0.99969 | 0.95758 | 0.96997 | 0.9997 | 0.95654 | 0.0038 | 0.00357 | 0.00394 | 0.00361 | 0.00381 | 0.00374
528.33588 | -0.24251 | 0.02545 | 0.29009 | -0.24313 | 0.02438 | 0.29166 | 0.97014 | 0.99967 | 0.95699 | 0.96999 | 0.9997 | 0.95652 | 0.00377 | 0.00279 | 0.00374 | 0.0035 | 0.00369 | 0.00362 | -0.24143 | 0.02536 | 0.28951 | -0.24313 | 0.02438 | 0.29166 | 0.97041 | 0.99967 | 0.95717 | 0.96999 | 0.9997 | 0.95652 | 0.00477 | 0.0032 | 0.00365 | 0.0036 | 0.0038 | 0.00373
529.92499 | -0.24224 | 0.02436 | 0.29041 | -0.24305 | 0.02446 | 0.29174 | 0.97021 | 0.9997 | 0.9569 | 0.97001 | 0.99969 | 0.95649 | 0.00309 | 0.00396 | 0.00342 | 0.00348 | 0.00368 | 0.00361 | -0.2413 | 0.02454 | 0.2907 | -0.24305 | 0.02446 | 0.29174 | 0.97044 | 0.99969 | 0.9568 | 0.97001 | 0.99969 | 0.95649 | 0.00401 | 0.00341 | 0.00426 | 0.00359 | 0.00379 | 0.00372
531.5141 | -0.23975 | 0.02258 | 0.29063 | -0.24297 | 0.02455 | 0.29183 | 0.97083 | 0.99974 | 0.95683 | 0.97003 | 0.99969 | 0.95646 | 0.00366 | 0.00319 | 0.00312 | 0.00347 | 0.00367 | 0.0036 | -0.24073 | 0.02564 | 0.28977 | -0.24297 | 0.02455 | 0.29183 | 0.97059 | 0.99966 | 0.95709 | 0.97003 | 0.99969 | 0.95646 | 0.00375 | 0.00464 | 0.00369 | 0.00358 | 0.00378 | 0.00371
533.10315 | -0.24254 | 0.02386 | 0.29042 | -0.24289 | 0.02464 | 0.29191 | 0.97014 | 0.99971 | 0.95689 | 0.97005 | 0.99969 | 0.95644 | 0.00315 | 0.00391 | 0.00335 | 0.00346 | 0.00366 | 0.00359 | -0.23979 | 0.0245 | 0.29043 | -0.24289 | 0.02464 | 0.29191 | 0.97081 | 0.9997 | 0.95689 | 0.97005 | 0.99969 | 0.95644 | 0.00438 | 0.00325 | 0.00398 | 0.00356 | 0.00377 | 0.00369
534.69214 | -0.24102 | 0.0258 | 0.29134 | -0.24282 | 0.02472 | 0.29199 | 0.97052 | 0.99966 | 0.95661 | 0.97007 | 0.99969 | 0.95641 | 0.00292 | 0.00335 | 0.00304 | 0.00345 | 0.00365 | 0.00358 | -0.24085 | 0.02483 | 0.29065 | -0.24282 | 0.02472 | 0.29199 | 0.97055 | 0.99969 | 0.95682 | 0.97007 | 0.99969 | 0.95641 | 0.00462 | 0.00367 | 0.00438 | 0.00355 | 0.00376 | 0.00368
536.28113 | -0.24289 | 0.02572 | 0.29145 | -0.24274 | 0.02481 | 0.29207 | 0.97005 | 0.99966 | 0.95658 | 0.97008 | 0.99969 | 0.95639 | 0.00338 | 0.00351 | 0.00343 | 0.00344 | 0.00364 | 0.00357 | -0.23981 | 0.02514 | 0.29029 | -0.24274 | 0.02481 | 0.29208 | 0.97081 | 0.99968 | 0.95693 | 0.97008 | 0.99969 | 0.95639 | 0.00314 | 0.0036 | 0.00452 | 0.00354 | 0.00374 | 0.00367
537.87006 | -0.24226 | 0.02426 | 0.29026 | -0.24266 | 0.02489 | 0.29216 | 0.9702 | 0.9997 | 0.95694 | 0.9701 | 0.99968 | 0.95636 | 0.00371 | 0.00403 | 0.00331 | 0.00343 | 0.00363 | 0.00356 | -0.24112 | 0.02449 | 0.29064 | -0.24266 | 0.02489 | 0.29216 | 0.97049 | 0.99969 | 0.95683 | 0.9701 | 0.99968 | 0.95636 | 0.00357 | 0.0041 | 0.0033 | 0.00353 | 0.00373 | 0.00366
539.45892 | -0.24196 | 0.02602 | 0.29076 | -0.24259 | 0.02497 | 0.29224 | 0.97028 | 0.99966 | 0.95679 | 0.97012 | 0.99968 | 0.95634 | 0.00244 | 0.00337 | 0.0036 | 0.00342 | 0.00362 | 0.00354 | -0.24043 | 0.02434 | 0.29021 | -0.24259 | 0.02498 | 0.29224 | 0.97066 | 0.9997 | 0.95696 | 0.97012 | 0.99968 | 0.95634 | 0.00298 | 0.00416 | 0.00333 | 0.00352 | 0.00372 | 0.00365
541.04779 | -0.24165 | 0.02543 | 0.29172 | -0.24252 | 0.02506 | 0.29232 | 0.97036 | 0.99967 | 0.9565 | 0.97014 | 0.99968 | 0.95632 | 0.00307 | 0.00404 | 0.00301 | 0.00341 | 0.0036 | 0.00353 | -0.24048 | 0.02549 | 0.29037 | -0.24252 | 0.02506 | 0.29232 | 0.97065 | 0.99967 | 0.95691 | 0.97014 | 0.99968 | 0.95632 | 0.00345 | 0.00368 | 0.00338 | 0.00351 | 0.00371 | 0.00364
542.6366 | -0.24092 | 0.02539 | 0.28937 | -0.24244 | 0.02514 | 0.2924 | 0.97054 | 0.99967 | 0.95721 | 0.97016 | 0.99968 | 0.95629 | 0.00362 | 0.00332 | 0.00302 | 0.0034 | 0.00359 | 0.00352 | -0.23918 | 0.02658 | 0.2906 | -0.24244 | 0.02514 | 0.2924 | 0.97097 | 0.99964 | 0.95683 | 0.97016 | 0.99968 | 0.95629 | 0.0039 | 0.00381 | 0.00406 | 0.0035 | 0.0037 | 0.00363
544.2254 | -0.24034 | 0.02595 | 0.29131 | -0.24237 | 0.02522 | 0.29247 | 0.97068 | 0.99965 | 0.95662 | 0.97018 | 0.99968 | 0.95627 | 0.0035 | 0.004 | 0.0033 | 0.00339 | 0.00358 | 0.00351 | -0.24179 | 0.02492 | 0.29006 | -0.24237 | 0.02522 | 0.29247 | 0.97032 | 0.99968 | 0.957 | 0.97018 | 0.99967 | 0.95627 | 0.00342 | 0.00424 | 0.00397 | 0.00349 | 0.00368 | 0.00361
545.81409 | -0.23951 | 0.02518 | 0.292 | -0.2423 | 0.0253 | 0.29255 | 0.97089 | 0.99968 | 0.95641 | 0.9702 | 0.99967 | 0.95624 | 0.00337 | 0.00331 | 0.00336 | 0.00338 | 0.00357 | 0.0035 | -0.24035 | 0.02368 | 0.29188 | -0.2423 | 0.0253 | 0.29255 | 0.97068 | 0.99971 | 0.95645 | 0.9702 | 0.99967 | 0.95624 | 0.00448 | 0.00349 | 0.00415 | 0.00348 | 0.00367 | 0.0036
547.40277 | -0.24123 | 0.02605 | 0.29118 | -0.24223 | 0.02538 | 0.29263 | 0.97046 | 0.99965 | 0.95666 | 0.97021 | 0.99967 | 0.95622 | 0.00321 | 0.00352 | 0.0032 | 0.00337 | 0.00356 | 0.00349 | -0.24063 | 0.02627 | 0.29241 | -0.24223 | 0.02538 | 0.29263 | 0.97061 | 0.99965 | 0.95629 | 0.97021 | 0.99967 | 0.95622 | 0.00445 | 0.00395 | 0.00389 | 0.00347 | 0.00366 | 0.00359
548.99139 | -0.24107 | 0.02466 | 0.291 | -0.24216 | 0.02546 | 0.2927 | 0.9705 | 0.99969 | 0.95671 | 0.97023 | 0.99967 | 0.9562 | 0.0041 | 0.00268 | 0.0038 | 0.00336 | 0.00355 | 0.00348 | -0.24087 | 0.02555 | 0.291 | -0.24216 | 0.02546 | 0.2927 | 0.97055 | 0.99967 | 0.95671 | 0.97023 | 0.99967 | 0.9562 | 0.00335 | 0.00403 | 0.00392 | 0.00346 | 0.00365 | 0.00358
550.57996 | -0.24193 | 0.02466 | 0.29071 | -0.24208 | 0.02554 | 0.29278 | 0.97029 | 0.99969 | 0.95681 | 0.97025 | 0.99967 | 0.95617 | 0.00327 | 0.00405 | 0.00353 | 0.00335 | 0.00354 | 0.00347 | -0.23917 | 0.02457 | 0.29 | -0.24208 | 0.02554 | 0.29278 | 0.97097 | 0.99969 | 0.95702 | 0.97025 | 0.99967 | 0.95617 | 0.0035 | 0.00365 | 0.00398 | 0.00345 | 0.00364 | 0.00357
552.16858 | -0.23981 | 0.02556 | 0.29115 | -0.24202 | 0.02562 | 0.29285 | 0.97081 | 0.99967 | 0.95667 | 0.97027 | 0.99967 | 0.95615 | 0.00347 | 0.00377 | 0.00378 | 0.00334 | 0.00353 | 0.00346 | -0.24096 | 0.02693 | 0.29066 | -0.24201 | 0.02562 | 0.29285 | 0.97052 | 0.99963 | 0.95682 | 0.97027 | 0.99967 | 0.95615 | 0.00442 | 0.00414 | 0.00373 | 0.00344 | 0.00363 | 0.00356
553.75702 | -0.24371 | 0.0263 | 0.29112 | -0.24194 | 0.02569 | 0.29293 | 0.96984 | 0.99965 | 0.95668 | 0.97028 | 0.99966 | 0.95613 | 0.00304 | 0.00328 | 0.00298 | 0.00333 | 0.00352 | 0.00345 | -0.24085 | 0.02597 | 0.29123 | -0.24194 | 0.0257 | 0.29293 | 0.97055 | 0.99965 | 0.95665 | 0.97028 | 0.99966 | 0.95613 | 0.00431 | 0.00384 | 0.00364 | 0.00342 | 0.00362 | 0.00355
555.34552 | -0.24183 | 0.02625 | 0.29199 | -0.24188 | 0.02577 | 0.293 | 0.97031 | 0.99965 | 0.95641 | 0.9703 | 0.99966 | 0.9561 | 0.00344 | 0.00381 | 0.00384 | 0.00332 | 0.00351 | 0.00344 | -0.24007 | 0.02668 | 0.29236 | -0.24188 | 0.02577 | 0.293 | 0.97075 | 0.99964 | 0.9563 | 0.9703 | 0.99966 | 0.9561 | 0.00364 | 0.00383 | 0.00358 | 0.00341 | 0.00361 | 0.00354
556.93396 | -0.24101 | 0.02762 | 0.29196 | -0.24181 | 0.02585 | 0.29308 | 0.97052 | 0.99961 | 0.95642 | 0.97032 | 0.99966 | 0.95608 | 0.00308 | 0.00301 | 0.0032 | 0.00331 | 0.00349 | 0.00343 | -0.23813 | 0.02631 | 0.29021 | -0.24181 | 0.02585 | 0.29308 | 0.97123 | 0.99965 | 0.95696 | 0.97032 | 0.99966 | 0.95608 | 0.00378 | 0.0039 | 0.0037 | 0.0034 | 0.0036 | 0.00353
558.52228 | -0.24186 | 0.02784 | 0.2929 | -0.24174 | 0.02592 | 0.29315 | 0.97031 | 0.99961 | 0.95614 | 0.97033 | 0.99966 | 0.95606 | 0.0031 | 0.0033 | 0.00329 | 0.0033 | 0.00348 | 0.00342 | -0.24035 | 0.02576 | 0.29055 | -0.24174 | 0.02592 | 0.29315 | 0.97068 | 0.99966 | 0.95686 | 0.97033 | 0.99966 | 0.95606 | 0.00371 | 0.0044 | 0.00345 | 0.00339 | 0.00359 | 0.00351
560.1106 | -0.2412 | 0.02588 | 0.29301 | -0.24167 | 0.026 | 0.29322 | 0.97047 | 0.99966 | 0.9561 | 0.97035 | 0.99966 | 0.95604 | 0.00225 | 0.00326 | 0.0028 | 0.00329 | 0.00347 | 0.00341 | -0.23923 | 0.02642 | 0.2928 | -0.24167 | 0.026 | 0.29322 | 0.97096 | 0.99964 | 0.95617 | 0.97035 | 0.99966 | 0.95604 | 0.00341 | 0.00391 | 0.00384 | 0.00338 | 0.00358 | 0.0035
561.69885 | -0.24117 | 0.02735 | 0.29202 | -0.24161 | 0.02607 | 0.29329 | 0.97048 | 0.99962 | 0.95641 | 0.97037 | 0.99965 | 0.95602 | 0.0027 | 0.00242 | 0.00236 | 0.00328 | 0.00346 | 0.0034 | -0.24056 | 0.026 | 0.29288 | -0.24161 | 0.02607 | 0.29329 | 0.97063 | 0.99965 | 0.95614 | 0.97037 | 0.99965 | 0.95602 | 0.00392 | 0.00398 | 0.00362 | 0.00337 | 0.00357 | 0.00349
563.28711 | -0.24119 | 0.02611 | 0.29328 | -0.24154 | 0.02615 | 0.29336 | 0.97048 | 0.99965 | 0.95602 | 0.97039 | 0.99965 | 0.956 | 0.00245 | 0.0034 | 0.0027 | 0.00327 | 0.00345 | 0.00339 | -0.23908 | 0.02576 | 0.29066 | -0.24154 | 0.02615 | 0.29336 | 0.97099 | 0.99966 | 0.95682 | 0.97039 | 0.99965 | 0.956 | 0.00349 | 0.00373 | 0.00414 | 0.00336 | 0.00355 | 0.00348
564.87531 | -0.24082 | 0.02658 | 0.29223 | -0.24148 | 0.02622 | 0.29343 | 0.97057 | 0.99964 | 0.95634 | 0.9704 | 0.99965 | 0.95597 | 0.00287 | 0.00348 | 0.0027 | 0.00326 | 0.00344 | 0.00338 | -0.23983 | 0.02599 | 0.29135 | -0.24148 | 0.02622 | 0.29343 | 0.97081 | 0.99965 | 0.95661 | 0.9704 | 0.99965 | 0.95597 | 0.00437 | 0.00373 | 0.00341 | 0.00335 | 0.00354 | 0.00347
566.46344 | -0.2423 | 0.02677 | 0.29205 | -0.24141 | 0.02629 | 0.2935 | 0.9702 | 0.99964 | 0.9564 | 0.97042 | 0.99965 | 0.95595 | 0.00274 | 0.00342 | 0.00252 | 0.00325 | 0.00343 | 0.00336 | -0.23953 | 0.02759 | 0.29167 | -0.24141 | 0.02629 | 0.2935 | 0.97088 | 0.99962 | 0.95651 | 0.97042 | 0.99965 | 0.95595 | 0.00358 | 0.00275 | 0.00396 | 0.00334 | 0.00353 | 0.00346
568.05145 | -0.23949 | 0.028 | 0.29251 | -0.24135 | 0.02636 | 0.29357 | 0.97089 | 0.9996 | 0.95625 | 0.97043 | 0.99965 | 0.95593 | 0.0034 | 0.00319 | 0.00364 | 0.00324 | 0.00342 | 0.00335 | -0.23903 | 0.02761 | 0.29232 | -0.24135 | 0.02637 | 0.29357 | 0.971 | 0.99961 | 0.95631 | 0.97043 | 0.99965 | 0.95593 | 0.00375 | 0.00395 | 0.00375 | 0.00333 | 0.00352 | 0.00345
569.63953 | -0.24044 | 0.0254 | 0.2919 | -0.24128 | 0.02644 | 0.29364 | 0.97066 | 0.99967 | 0.95644 | 0.97045 | 0.99965 | 0.95591 | 0.00334 | 0.0034 | 0.00346 | 0.00323 | 0.00341 | 0.00334 | -0.23871 | 0.02627 | 0.29164 | -0.24128 | 0.02644 | 0.29364 | 0.97109 | 0.99965 | 0.95652 | 0.97045 | 0.99964 | 0.95591 | 0.00295 | 0.00359 | 0.00358 | 0.00332 | 0.00351 | 0.00344
571.22748 | -0.24015 | 0.02626 | 0.29272 | -0.24122 | 0.02651 | 0.29371 | 0.97073 | 0.99965 | 0.9562 | 0.97047 | 0.99964 | 0.95589 | 0.00335 | 0.0031 | 0.00217 | 0.00322 | 0.0034 | 0.00334 | -0.23919 | 0.02813 | 0.29177 | -0.24122 | 0.02651 | 0.29371 | 0.97096 | 0.99959 | 0.95648 | 0.97047 | 0.99964 | 0.95589 | 0.00386 | 0.00448 | 0.00348 | 0.00331 | 0.0035 | 0.00343
572.81543 | -0.24067 | 0.02625 | 0.29202 | -0.24116 | 0.02658 | 0.29378 | 0.9706 | 0.99965 | 0.95641 | 0.97048 | 0.99964 | 0.95587 | 0.00244 | 0.00303 | 0.00321 | 0.00321 | 0.00339 | 0.00333 | -0.23816 | 0.027 | 0.29099 | -0.24116 | 0.02658 | 0.29378 | 0.97122 | 0.99963 | 0.95672 | 0.97048 | 0.99964 | 0.95587 | 0.00374 | 0.00366 | 0.00385 | 0.00331 | 0.00349 | 0.00342
574.40332 | -0.24051 | 0.02767 | 0.29348 | -0.24109 | 0.02665 | 0.29384 | 0.97064 | 0.99961 | 0.95596 | 0.9705 | 0.99964 | 0.95585 | 0.0038 | 0.00289 | 0.00312 | 0.0032 | 0.00338 | 0.00332 | -0.23912 | 0.02686 | 0.29101 | -0.24109 | 0.02665 | 0.29384 | 0.97098 | 0.99963 | 0.95672 | 0.9705 | 0.99964 | 0.95585 | 0.00407 | 0.00419 | 0.00304 | 0.0033 | 0.00348 | 0.00341
575.99115 | -0.24185 | 0.02727 | 0.29374 | -0.24103 | 0.02672 | 0.29391 | 0.97031 | 0.99962 | 0.95588 | 0.97051 | 0.99964 | 0.95583 | 0.00353 | 0.00277 | 0.00272 | 0.00319 | 0.00337 | 0.00331 | -0.2385 | 0.02629 | 0.29012 | -0.24103 | 0.02672 | 0.29391 | 0.97114 | 0.99965 | 0.95699 | 0.97051 | 0.99964 | 0.95583 | 0.00339 | 0.00377 | 0.00326 | 0.00329 | 0.00347 | 0.0034
577.57898 | -0.24275 | 0.02521 | 0.29329 | -0.24097 | 0.02679 | 0.29398 | 0.97008 | 0.99968 | 0.95602 | 0.97053 | 0.99964 | 0.95581 | 0.00359 | 0.00361 | 0.00319 | 0.00318 | 0.00336 | 0.0033 | -0.23911 | 0.02646 | 0.29346 | -0.24097 | 0.02679 | 0.29398 | 0.97099 | 0.99964 | 0.95597 | 0.97053 | 0.99964 | 0.95581 | 0.00373 | 0.00421 | 0.0033 | 0.00328 | 0.00346 | 0.00339
579.16663 | -0.23942 | 0.02705 | 0.29313 | -0.24091 | 0.02685 | 0.29404 | 0.97091 | 0.99963 | 0.95607 | 0.97054 | 0.99963 | 0.95579 | 0.00381 | 0.00369 | 0.00266 | 0.00317 | 0.00335 | 0.00329 | -0.23876 | 0.02558 | 0.29243 | -0.24091 | 0.02685 | 0.29404 | 0.97107 | 0.99967 | 0.95628 | 0.97054 | 0.99963 | 0.95579 | 0.00309 | 0.00336 | 0.00402 | 0.00327 | 0.00345 | 0.00338
580.75433 | -0.24029 | 0.02591 | 0.29377 | -0.24085 | 0.02692 | 0.29411 | 0.9707 | 0.99966 | 0.95587 | 0.97056 | 0.99963 | 0.95577 | 0.00272 | 0.00313 | 0.00265 | 0.00317 | 0.00334 | 0.00328 | -0.23865 | 0.02673 | 0.29173 | -0.24085 | 0.02692 | 0.29411 | 0.9711 | 0.99964 | 0.95649 | 0.97056 | 0.99963 | 0.95577 | 0.00326 | 0.00389 | 0.00454 | 0.00326 | 0.00344 | 0.00337
582.34198 | -0.2411 | 0.02636 | 0.2916 | -0.24079 | 0.02699 | 0.29417 | 0.9705 | 0.99965 | 0.95654 | 0.97057 | 0.99963 | 0.95575 | 0.00339 | 0.00313 | 0.00287 | 0.00316 | 0.00333 | 0.00327 | -0.2392 | 0.02668 | 0.29293 | -0.24079 | 0.02699 | 0.29417 | 0.97096 | 0.99964 | 0.95613 | 0.97057 | 0.99963 | 0.95575 | 0.00345 | 0.00325 | 0.00419 | 0.00325 | 0.00343 | 0.00336
583.92957 | -0.24069 | 0.02765 | 0.2929 | -0.24073 | 0.02705 | 0.29424 | 0.9706 | 0.99962 | 0.95614 | 0.97059 | 0.99963 | 0.95573 | 0.00238 | 0.00237 | 0.00274 | 0.00315 | 0.00333 | 0.00326 | -0.23859 | 0.02739 | 0.29274 | -0.24073 | 0.02705 | 0.29424 | 0.97111 | 0.99962 | 0.95618 | 0.97059 | 0.99963 | 0.95573 | 0.00369 | 0.00388 | 0.00417 | 0.00324 | 0.00342 | 0.00335
585.51709 | -0.24133 | 0.02663 | 0.29402 | -0.24067 | 0.02712 | 0.2943 | 0.97044 | 0.99964 | 0.95579 | 0.9706 | 0.99963 | 0.95571 | 0.00284 | 0.00312 | 0.00239 | 0.00314 | 0.00332 | 0.00325 | -0.23945 | 0.0288 | 0.29058 | -0.24067 | 0.02712 | 0.2943 | 0.9709 | 0.99958 | 0.95684 | 0.9706 | 0.99963 | 0.95571 | 0.00404 | 0.00411 | 0.00328 | 0.00323 | 0.00341 | 0.00334
587.10455 | -0.23998 | 0.02894 | 0.29342 | -0.24061 | 0.02719 | 0.29436 | 0.97077 | 0.99958 | 0.95598 | 0.97062 | 0.99962 | 0.95569 | 0.00283 | 0.00327 | 0.00267 | 0.00313 | 0.00331 | 0.00324 | -0.23872 | 0.02792 | 0.29201 | -0.24061 | 0.02719 | 0.29436 | 0.97108 | 0.9996 | 0.95641 | 0.97062 | 0.99962 | 0.95569 | 0.00356 | 0.00422 | 0.00382 | 0.00322 | 0.0034 | 0.00333
588.69196 | -0.23981 | 0.02683 | 0.29326 | -0.24055 | 0.02725 | 0.29442 | 0.97082 | 0.99964 | 0.95603 | 0.97063 | 0.99962 | 0.95567 | 0.00304 | 0.00308 | 0.00309 | 0.00312 | 0.0033 | 0.00323 | -0.2382 | 0.02831 | 0.2919 | -0.24055 | 0.02725 | 0.29442 | 0.97121 | 0.99959 | 0.95644 | 0.97063 | 0.99962 | 0.95567 | 0.0047 | 0.00352 | 0.00347 | 0.00321 | 0.00339 | 0.00332
590.2793 | -0.24 | 0.02603 | 0.29289 | -0.24049 | 0.02732 | 0.29449 | 0.97077 | 0.99966 | 0.95614 | 0.97065 | 0.99962 | 0.95565 | 0.00282 | 0.00298 | 0.00256 | 0.00311 | 0.00329 | 0.00322 | -0.23871 | 0.02763 | 0.2916 | -0.24049 | 0.02732 | 0.29449 | 0.97108 | 0.99961 | 0.95653 | 0.97065 | 0.99962 | 0.95565 | 0.00368 | 0.00358 | 0.00335 | 0.0032 | 0.00338 | 0.00332
591.86658 | -0.24054 | 0.02688 | 0.29368 | -0.24044 | 0.02738 | 0.29455 | 0.97064 | 0.99963 | 0.9559 | 0.97066 | 0.99962 | 0.95563 | 0.00245 | 0.00376 | 0.00238 | 0.0031 | 0.00328 | 0.00321 | -0.23799 | 0.0275 | 0.29099 | -0.24044 | 0.02738 | 0.29455 | 0.97126 | 0.99962 | 0.95672 | 0.97066 | 0.99962 | 0.95563 | 0.00389 | 0.00337 | 0.00361 | 0.00319 | 0.00337 | 0.00331
593.45386 | -0.23978 | 0.02706 | 0.29277 | -0.24038 | 0.02744 | 0.29461 | 0.97082 | 0.99963 | 0.95618 | 0.97067 | 0.99962 | 0.95561 | 0.00326 | 0.00367 | 0.0028 | 0.0031 | 0.00327 | 0.0032 | -0.23791 | 0.02831 | 0.29334 | -0.24038 | 0.02745 | 0.29461 | 0.97128 | 0.99959 | 0.956 | 0.97067 | 0.99962 | 0.95561 | 0.00392 | 0.00358 | 0.00414 | 0.00318 | 0.00336 | 0.0033
595.04108 | -0.24071 | 0.02746 | 0.29474 | -0.24032 | 0.02751 | 0.29467 | 0.97059 | 0.99962 | 0.95557 | 0.97069 | 0.99962 | 0.95559 | 0.00312 | 0.00316 | 0.00242 | 0.00309 | 0.00326 | 0.00319 | -0.23799 | 0.02724 | 0.29282 | -0.24032 | 0.02751 | 0.29467 | 0.97126 | 0.99962 | 0.95616 | 0.97069 | 0.99962 | 0.95559 | 0.00353 | 0.00325 | 0.00332 | 0.00318 | 0.00335 | 0.00329
596.62817 | -0.24001 | 0.02824 | 0.29408 | -0.24027 | 0.02757 | 0.29473 | 0.97076 | 0.9996 | 0.95578 | 0.9707 | 0.99962 | 0.95557 | 0.00325 | 0.00315 | 0.00271 | 0.00308 | 0.00325 | 0.00319 | -0.23714 | 0.02764 | 0.29359 | -0.24027 | 0.02757 | 0.29473 | 0.97147 | 0.99961 | 0.95593 | 0.9707 | 0.99961 | 0.95557 | 0.003 | 0.00317 | 0.00367 | 0.00317 | 0.00335 | 0.00328
598.21527 | -0.2399 | 0.02796 | 0.29348 | -0.24021 | 0.02763 | 0.29479 | 0.97079 | 0.9996 | 0.95596 | 0.97072 | 0.99961 | 0.95556 | 0.00287 | 0.00326 | 0.00323 | 0.00307 | 0.00324 | 0.00318 | -0.23762 | 0.02764 | 0.2935 | -0.24021 | 0.02763 | 0.29479 | 0.97135 | 0.99961 | 0.95595 | 0.97072 | 0.99961 | 0.95556 | 0.00272 | 0.00336 | 0.00316 | 0.00316 | 0.00334 | 0.00327
599.80231 | -0.24042 | 0.02713 | 0.29493 | -0.24015 | 0.0277 | 0.29485 | 0.97067 | 0.99963 | 0.95551 | 0.97073 | 0.99961 | 0.95554 | 0.0024 | 0.00258 | 0.00338 | 0.00306 | 0.00323 | 0.00317 | -0.23819 | 0.02828 | 0.2931 | -0.24015 | 0.0277 | 0.29485 | 0.97121 | 0.99959 | 0.95608 | 0.97073 | 0.99961 | 0.95554 | 0.00303 | 0.00345 | 0.00357 | 0.00315 | 0.00333 | 0.00326
601.38928 | -0.23879 | 0.02788 | 0.29406 | -0.2401 | 0.02776 | 0.29491 | 0.97107 | 0.99961 | 0.95578 | 0.97074 | 0.99961 | 0.95552 | 0.00231 | 0.00308 | 0.00331 | 0.00305 | 0.00322 | 0.00316 | -0.23787 | 0.02716 | 0.29413 | -0.2401 | 0.02776 | 0.29491 | 0.97129 | 0.99962 | 0.95576 | 0.97074 | 0.99961 | 0.95552 | 0.00253 | 0.00344 | 0.00306 | 0.00314 | 0.00332 | 0.00325
602.9762 | -0.23953 | 0.02715 | 0.29499 | -0.24004 | 0.02782 | 0.29497 | 0.97088 | 0.99963 | 0.9555 | 0.97076 | 0.99961 | 0.9555 | 0.00275 | 0.00292 | 0.00283 | 0.00304 | 0.00322 | 0.00315 | -0.23923 | 0.02801 | 0.29406 | -0.24004 | 0.02782 | 0.29497 | 0.97096 | 0.9996 | 0.95578 | 0.97076 | 0.99961 | 0.9555 | 0.00358 | 0.00292 | 0.00344 | 0.00313 | 0.00331 | 0.00324
604.56305 | -0.2406 | 0.02709 | 0.29327 | -0.23999 | 0.02788 | 0.29502 | 0.97062 | 0.99963 | 0.95603 | 0.97077 | 0.99961 | 0.95548 | 0.00333 | 0.00318 | 0.00289 | 0.00304 | 0.00321 | 0.00314 | -0.23858 | 0.0286 | 0.29325 | -0.23999 | 0.02788 | 0.29503 | 0.97112 | 0.99958 | 0.95603 | 0.97077 | 0.99961 | 0.95548 | 0.00293 | 0.00363 | 0.00319 | 0.00312 | 0.0033 | 0.00323
606.14978 | -0.23912 | 0.02694 | 0.29526 | -0.23994 | 0.02794 | 0.29508 | 0.97098 | 0.99963 | 0.95541 | 0.97078 | 0.9996 | 0.95547 | 0.003 | 0.00261 | 0.00325 | 0.00303 | 0.0032 | 0.00313 | -0.23731 | 0.0293 | 0.29391 | -0.23994 | 0.02794 | 0.29508 | 0.97143 | 0.99956 | 0.95583 | 0.97078 | 0.9996 | 0.95547 | 0.00349 | 0.00364 | 0.00312 | 0.00312 | 0.00329 | 0.00322
607.73657 | -0.23857 | 0.02872 | 0.29411 | -0.23988 | 0.028 | 0.29514 | 0.97112 | 0.99958 | 0.95577 | 0.9708 | 0.9996 | 0.95545 | 0.00258 | 0.00336 | 0.00339 | 0.00302 | 0.00319 | 0.00313 | -0.23699 | 0.02775 | 0.29295 | -0.23988 | 0.028 | 0.29514 | 0.97151 | 0.99961 | 0.95612 | 0.9708 | 0.9996 | 0.95545 | 0.00336 | 0.00319 | 0.00292 | 0.00311 | 0.00328 | 0.00322
609.32324 | -0.23769 | 0.02788 | 0.29551 | -0.23983 | 0.02806 | 0.2952 | 0.97134 | 0.99961 | 0.95534 | 0.97081 | 0.9996 | 0.95543 | 0.00204 | 0.0033 | 0.00266 | 0.00301 | 0.00318 | 0.00312 | -0.23899 | 0.02845 | 0.29374 | -0.23983 | 0.02806 | 0.2952 | 0.97102 | 0.99959 | 0.95588 | 0.97081 | 0.9996 | 0.95543 | 0.00339 | 0.0032 | 0.00318 | 0.0031 | 0.00327 | 0.00321
610.90979 | -0.23964 | 0.02875 | 0.29479 | -0.23978 | 0.02812 | 0.29525 | 0.97086 | 0.99958 | 0.95556 | 0.97082 | 0.9996 | 0.95541 | 0.00241 | 0.00224 | 0.00314 | 0.003 | 0.00317 | 0.00311 | -0.23826 | 0.02901 | 0.29402 | -0.23978 | 0.02812 | 0.29525 | 0.9712 | 0.99957 | 0.95579 | 0.97082 | 0.9996 | 0.95541 | 0.00294 | 0.00376 | 0.0038 | 0.00309 | 0.00326 | 0.0032
612.4964 | -0.23953 | 0.02804 | 0.29357 | -0.23972 | 0.02817 | 0.29531 | 0.97088 | 0.9996 | 0.95593 | 0.97084 | 0.9996 | 0.9554 | 0.00323 | 0.00329 | 0.00279 | 0.00299 | 0.00316 | 0.0031 | -0.23791 | 0.02839 | 0.29314 | -0.23972 | 0.02817 | 0.29531 | 0.97128 | 0.99959 | 0.95606 | 0.97084 | 0.9996 | 0.9554 | 0.00352 | 0.00331 | 0.00376 | 0.00308 | 0.00326 | 0.00319
614.08289 | -0.2397 | 0.02944 | 0.2934 | -0.23967 | 0.02823 | 0.29537 | 0.97084 | 0.99956 | 0.95599 | 0.97085 | 0.9996 | 0.95538 | 0.00294 | 0.0032 | 0.00217 | 0.00299 | 0.00315 | 0.00309 | -0.23694 | 0.02635 | 0.29353 | -0.23967 | 0.02823 | 0.29537 | 0.97152 | 0.99965 | 0.95594 | 0.97085 | 0.9996 | 0.95538 | 0.00337 | 0.00383 | 0.00342 | 0.00307 | 0.00325 | 0.00318
615.66931 | -0.23987 | 0.02805 | 0.29431 | -0.23962 | 0.02829 | 0.29542 | 0.9708 | 0.9996 | 0.95571 | 0.97086 | 0.9996 | 0.95536 | 0.00217 | 0.00256 | 0.00211 | 0.00298 | 0.00315 | 0.00308 | -0.23754 | 0.02802 | 0.2927 | -0.23962 | 0.02829 | 0.29542 | 0.97137 | 0.9996 | 0.9562 | 0.97086 | 0.9996 | 0.95536 | 0.00307 | 0.00373 | 0.00292 | 0.00307 | 0.00324 | 0.00317
617.25568 | -0.23835 | 0.02873 | 0.29426 | -0.23957 | 0.02835 | 0.29548 | 0.97118 | 0.99958 | 0.95572 | 0.97088 | 0.99959 | 0.95535 | 0.00288 | 0.00271 | 0.00296 | 0.00297 | 0.00314 | 0.00307 | -0.23684 | 0.02844 | 0.29425 | -0.23957 | 0.02835 | 0.29548 | 0.97154 | 0.99959 | 0.95573 | 0.97087 | 0.99959 | 0.95535 | 0.00334 | 0.00384 | 0.00279 | 0.00306 | 0.00323 | 0.00316
618.84198 | -0.23988 | 0.02767 | 0.29515 | -0.23952 | 0.0284 | 0.29553 | 0.9708 | 0.99961 | 0.95545 | 0.97089 | 0.99959 | 0.95533 | 0.00321 | 0.00263 | 0.00269 | 0.00296 | 0.00313 | 0.00307 | -0.23901 | 0.02775 | 0.2934 | -0.23952 | 0.0284 | 0.29553 | 0.97101 | 0.99961 | 0.95598 | 0.97089 | 0.99959 | 0.95533 | 0.0033 | 0.00324 | 0.00285 | 0.00305 | 0.00322 | 0.00315
620.42822 | -0.2398 | 0.0285 | 0.29493 | -0.23947 | 0.02846 | 0.29558 | 0.97082 | 0.99959 | 0.95552 | 0.9709 | 0.99959 | 0.95531 | 0.00244 | 0.00242 | 0.00217 | 0.00296 | 0.00312 | 0.00306 | -0.2368 | 0.02859 | 0.29367 | -0.23947 | 0.02846 | 0.29558 | 0.97155 | 0.99959 | 0.9559 | 0.9709 | 0.99959 | 0.95531 | 0.00347 | 0.00316 | 0.00283 | 0.00304 | 0.00321 | 0.00315
622.0144 | -0.24046 | 0.02861 | 0.29447 | -0.23942 | 0.02852 | 0.29564 | 0.97066 | 0.99959 | 0.95566 | 0.97091 | 0.99959 | 0.9553 | 0.00266 | 0.0027 | 0.00297 | 0.00295 | 0.00311 | 0.00305 | -0.23744 | 0.02874 | 0.29385 | -0.23942 | 0.02852 | 0.29564 | 0.9714 | 0.99958 | 0.95585 | 0.97091 | 0.99959 | 0.9553 | 0.00323 | 0.00326 | 0.003 | 0.00303 | 0.0032 | 0.00314
623.60052 | -0.2395 | 0.03025 | 0.29577 | -0.23937 | 0.02857 | 0.29569 | 0.97089 | 0.99954 | 0.95526 | 0.97092 | 0.99959 | 0.95528 | 0.00381 | 0.00249 | 0.00204 | 0.00294 | 0.0031 | 0.00304 | -0.23622 | 0.0293 | 0.29384 | -0.23937 | 0.02857 | 0.29569 | 0.97169 | 0.99957 | 0.95585 | 0.97092 | 0.99959 | 0.95528 | 0.00377 | 0.0034 | 0.00307 | 0.00302 | 0.00319 | 0.00313
625.18658 | -0.23868 | 0.02768 | 0.29442 | -0.23932 | 0.02863 | 0.29574 | 0.9711 | 0.99961 | 0.95567 | 0.97094 | 0.99958 | 0.95526 | 0.00214 | 0.00314 | 0.003 | 0.00293 | 0.0031 | 0.00303 | -0.23766 | 0.02913 | 0.29524 | -0.23932 | 0.02863 | 0.29574 | 0.97134 | 0.99957 | 0.95542 | 0.97094 | 0.99958 | 0.95526 | 0.0033 | 0.00372 | 0.00289 | 0.00302 | 0.00319 | 0.00312
626.77258 | -0.23978 | 0.02998 | 0.29408 | -0.23927 | 0.02868 | 0.2958 | 0.97082 | 0.99955 | 0.95577 | 0.97095 | 0.99958 | 0.95525 | 0.00258 | 0.00193 | 0.00305 | 0.00292 | 0.00309 | 0.00302 | -0.23738 | 0.02818 | 0.29444 | -0.23927 | 0.02868 | 0.2958 | 0.97141 | 0.9996 | 0.95566 | 0.97095 | 0.99958 | 0.95525 | 0.00321 | 0.00324 | 0.00319 | 0.00301 | 0.00318 | 0.00311
628.35852 | -0.2394 | 0.03168 | 0.29534 | -0.23922 | 0.02874 | 0.29585 | 0.97092 | 0.99949 | 0.95539 | 0.97096 | 0.99958 | 0.95523 | 0.00258 | 0.00303 | 0.00285 | 0.00292 | 0.00308 | 0.00302 | -0.23659 | 0.02896 | 0.29405 | -0.23922 | 0.02874 | 0.29585 | 0.97161 | 0.99958 | 0.95579 | 0.97096 | 0.99958 | 0.95523 | 0.00313 | 0.00315 | 0.00342 | 0.003 | 0.00317 | 0.00311
629.9444 | -0.23931 | 0.02927 | 0.29545 | -0.23917 | 0.02879 | 0.2959 | 0.97094 | 0.99957 | 0.95535 | 0.97097 | 0.99958 | 0.95521 | 0.00273 | 0.00243 | 0.00297 | 0.00291 | 0.00307 | 0.00301 | -0.23744 | 0.02947 | 0.29583 | -0.23917 | 0.02879 | 0.2959 | 0.9714 | 0.99956 | 0.95523 | 0.97097 | 0.99958 | 0.95521 | 0.00333 | 0.00276 | 0.00424 | 0.00299 | 0.00316 | 0.0031
631.53015 | -0.23801 | 0.02909 | 0.29434 | -0.23912 | 0.02884 | 0.29595 | 0.97126 | 0.99957 | 0.9557 | 0.97098 | 0.99958 | 0.9552 | 0.00292 | 0.00257 | 0.00214 | 0.0029 | 0.00306 | 0.003 | -0.23801 | 0.02919 | 0.29468 | -0.23912 | 0.02884 | 0.29595 | 0.97126 | 0.99957 | 0.95559 | 0.97098 | 0.99958 | 0.9552 | 0.00266 | 0.00355 | 0.00312 | 0.00298 | 0.00315 | 0.00309
633.11591 | -0.23753 | 0.03031 | 0.29582 | -0.23908 | 0.0289 | 0.29601 | 0.97137 | 0.99954 | 0.95524 | 0.971 | 0.99958 | 0.95518 | 0.00312 | 0.0024 | 0.00284 | 0.00289 | 0.00306 | 0.00299 | -0.23664 | 0.02959 | 0.2947 | -0.23908 | 0.0289 | 0.29601 | 0.97159 | 0.99955 | 0.95558 | 0.971 | 0.99958 | 0.95518 | 0.00297 | 0.00386 | 0.00295 | 0.00298 | 0.00314 | 0.00308
634.70154 | -0.23996 | 0.02968 | 0.2958 | -0.23903 | 0.02895 | 0.29606 | 0.97078 | 0.99955 | 0.95525 | 0.97101 | 0.99958 | 0.95517 | 0.00305 | 0.00311 | 0.0026 | 0.00289 | 0.00305 | 0.00299 | -0.23731 | 0.02821 | 0.29439 | -0.23903 | 0.02895 | 0.29606 | 0.97143 | 0.9996 | 0.95568 | 0.97101 | 0.99958 | 0.95517 | 0.00313 | 0.00363 | 0.00292 | 0.00297 | 0.00314 | 0.00307
636.28717 | -0.239 | 0.03027 | 0.29246 | -0.23898 | 0.029 | 0.29611 | 0.97101 | 0.99954 | 0.95628 | 0.97102 | 0.99957 | 0.95515 | 0.00368 | 0.00273 | 0.0025 | 0.00288 | 0.00304 | 0.00298 | -0.23803 | 0.02771 | 0.29375 | -0.23898 | 0.029 | 0.29611 | 0.97125 | 0.99961 | 0.95588 | 0.97102 | 0.99957 | 0.95515 | 0.00282 | 0.00354 | 0.0032 | 0.00296 | 0.00313 | 0.00306
637.87268 | -0.23833 | 0.03089 | 0.29422 | -0.23893 | 0.02906 | 0.29616 | 0.97118 | 0.99952 | 0.95573 | 0.97103 | 0.99957 | 0.95513 | 0.00303 | 0.00251 | 0.00284 | 0.00287 | 0.00303 | 0.00297 | -0.23779 | 0.02907 | 0.29494 | -0.23893 | 0.02906 | 0.29616 | 0.97131 | 0.99957 | 0.95551 | 0.97103 | 0.99957 | 0.95513 | 0.00346 | 0.00356 | 0.00342 | 0.00296 | 0.00312 | 0.00306
639.45813 | -0.24009 | 0.02916 | 0.29557 | -0.23889 | 0.02911 | 0.29621 | 0.97075 | 0.99957 | 0.95532 | 0.97104 | 0.99957 | 0.95512 | 0.00266 | 0.00306 | 0.00239 | 0.00286 | 0.00302 | 0.00296 | -0.23809 | 0.02878 | 0.29477 | -0.23889 | 0.02911 | 0.29621 | 0.97124 | 0.99958 | 0.95556 | 0.97104 | 0.99957 | 0.95512 | 0.00346 | 0.00365 | 0.00321 | 0.00295 | 0.00311 | 0.00305
641.04358 | -0.23879 | 0.02933 | 0.29564 | -0.23884 | 0.02916 | 0.29626 | 0.97107 | 0.99957 | 0.95529 | 0.97106 | 0.99957 | 0.9551 | 0.00271 | 0.00282 | 0.00311 | 0.00286 | 0.00302 | 0.00296 | -0.23766 | 0.02778 | 0.29422 | -0.23884 | 0.02916 | 0.29626 | 0.97134 | 0.99961 | 0.95573 | 0.97105 | 0.99957 | 0.9551 | 0.00376 | 0.00324 | 0.00331 | 0.00294 | 0.0031 | 0.00304
642.62891 | -0.23888 | 0.03 | 0.29641 | -0.2388 | 0.02921 | 0.29631 | 0.97105 | 0.99955 | 0.95506 | 0.97107 | 0.99957 | 0.95509 | 0.00242 | 0.0028 | 0.0022 | 0.00285 | 0.00301 | 0.00295 | -0.23819 | 0.02896 | 0.29431 | -0.23879 | 0.02921 | 0.29631 | 0.97121 | 0.99957 | 0.95571 | 0.97107 | 0.99957 | 0.95509 | 0.00323 | 0.00379 | 0.0029 | 0.00293 | 0.0031 | 0.00303
644.21417 | -0.23835 | 0.02978 | 0.29461 | -0.23875 | 0.02926 | 0.29635 | 0.97118 | 0.99955 | 0.95561 | 0.97108 | 0.99957 | 0.95507 | 0.00249 | 0.00294 | 0.00314 | 0.00284 | 0.003 | 0.00294 | -0.23762 | 0.02884 | 0.2953 | -0.23875 | 0.02926 | 0.29635 | 0.97135 | 0.99958 | 0.9554 | 0.97108 | 0.99957 | 0.95507 | 0.00291 | 0.00332 | 0.00354 | 0.00292 | 0.00309 | 0.00302
645.79932 | -0.23778 | 0.0295 | 0.29349 | -0.2387 | 0.02931 | 0.2964 | 0.97131 | 0.99956 | 0.95596 | 0.97109 | 0.99957 | 0.95506 | 0.00305 | 0.0031 | 0.00308 | 0.00283 | 0.00299 | 0.00293 | -0.23739 | 0.02963 | 0.29321 | -0.2387 | 0.02931 | 0.2964 | 0.97141 | 0.99956 | 0.95604 | 0.97109 | 0.99957 | 0.95506 | 0.00324 | 0.00299 | 0.00307 | 0.00292 | 0.00308 | 0.00302
647.38446 | -0.23808 | 0.02912 | 0.2959 | -0.23866 | 0.02936 | 0.29645 | 0.97124 | 0.99957 | 0.95522 | 0.9711 | 0.99956 | 0.95504 | 0.00298 | 0.00292 | 0.00273 | 0.00283 | 0.00299 | 0.00292 | -0.23694 | 0.02957 | 0.29415 | -0.23866 | 0.02936 | 0.29645 | 0.97152 | 0.99956 | 0.95576 | 0.9711 | 0.99956 | 0.95504 | 0.00314 | 0.00321 | 0.00286 | 0.00291 | 0.00307 | 0.00301
648.96948 | -0.23738 | 0.03071 | 0.2964 | -0.23861 | 0.02941 | 0.2965 | 0.97141 | 0.99952 | 0.95506 | 0.97111 | 0.99956 | 0.95503 | 0.00307 | 0.00361 | 0.003 | 0.00282 | 0.00298 | 0.00292 | -0.23618 | 0.02947 | 0.29527 | -0.23861 | 0.02941 | 0.2965 | 0.97171 | 0.99956 | 0.95541 | 0.97111 | 0.99956 | 0.95503 | 0.0032 | 0.00298 | 0.00337 | 0.0029 | 0.00306 | 0.003
650.5545 | -0.23839 | 0.02924 | 0.29471 | -0.23857 | 0.02946 | 0.29655 | 0.97117 | 0.99957 | 0.95558 | 0.97112 | 0.99956 | 0.95501 | 0.00249 | 0.00263 | 0.00307 | 0.00281 | 0.00297 | 0.00291 | -0.23605 | 0.02824 | 0.2954 | -0.23857 | 0.02946 | 0.29655 | 0.97174 | 0.9996 | 0.95537 | 0.97112 | 0.99956 | 0.95501 | 0.00315 | 0.00328 | 0.00342 | 0.0029 | 0.00306 | 0.00299
652.1394 | -0.23794 | 0.03015 | 0.29686 | -0.23852 | 0.02951 | 0.2966 | 0.97127 | 0.99954 | 0.95492 | 0.97113 | 0.99956 | 0.955 | 0.00361 | 0.00315 | 0.00248 | 0.00281 | 0.00296 | 0.0029 | -0.2363 | 0.02979 | 0.29484 | -0.23852 | 0.02951 | 0.2966 | 0.97167 | 0.99955 | 0.95554 | 0.97113 | 0.99956 | 0.955 | 0.00361 | 0.00332 | 0.00329 | 0.00289 | 0.00305 | 0.00299
653.72424 | -0.23779 | 0.02796 | 0.29695 | -0.23848 | 0.02956 | 0.29664 | 0.97131 | 0.99961 | 0.95489 | 0.97114 | 0.99956 | 0.95498 | 0.00269 | 0.00227 | 0.0028 | 0.0028 | 0.00296 | 0.0029 | -0.2378 | 0.03007 | 0.29465 | -0.23848 | 0.02956 | 0.29664 | 0.97131 | 0.99954 | 0.9556 | 0.97114 | 0.99956 | 0.95498 | 0.00347 | 0.00331 | 0.00337 | 0.00288 | 0.00304 | 0.00298
655.30896 | -0.23763 | 0.03001 | 0.29651 | -0.23844 | 0.02961 | 0.29669 | 0.97135 | 0.99955 | 0.95503 | 0.97115 | 0.99956 | 0.95497 | 0.00332 | 0.0023 | 0.00236 | 0.00279 | 0.00295 | 0.00289 | -0.23765 | 0.02921 | 0.29439 | -0.23844 | 0.02961 | 0.29669 | 0.97135 | 0.99957 | 0.95568 | 0.97115 | 0.99956 | 0.95497 | 0.00315 | 0.00365 | 0.00393 | 0.00287 | 0.00303 | 0.00297
656.89368 | -0.23856 | 0.02967 | 0.29618 | -0.23839 | 0.02966 | 0.29674 | 0.97112 | 0.99956 | 0.95513 | 0.97116 | 0.99956 | 0.95496 | 0.00389 | 0.00186 | 0.00189 | 0.00279 | 0.00294 | 0.00288 | -0.23592 | 0.02858 | 0.29514 | -0.23839 | 0.02966 | 0.29674 | 0.97177 | 0.99959 | 0.95544 | 0.97116 | 0.99955 | 0.95496 | 0.00139 | 0.00338 | 0.00536 | 0.00287 | 0.00303 | 0.00296
658.47833 | -0.23707 | 0.03045 | 0.29683 | -0.23835 | 0.02971 | 0.29678 | 0.97149 | 0.99953 | 0.95493 | 0.97118 | 0.99955 | 0.95494 | 0.00369 | 0.0025 | 0.00205 | 0.00278 | 0.00293 | 0.00287 | -0.23681 | 0.0296 | 0.29585 | -0.23835 | 0.02971 | 0.29678 | 0.97155 | 0.99955 | 0.95522 | 0.97118 | 0.99955 | 0.95494 | 0.00161 | 0.00374 | 0.00521 | 0.00286 | 0.00302 | 0.00296
660.06287 | -0.23838 | 0.03066 | 0.29608 | -0.23831 | 0.02976 | 0.29683 | 0.97117 | 0.99953 | 0.95516 | 0.97119 | 0.99955 | 0.95493 | 0.00275 | 0.00272 | 0.00249 | 0.00277 | 0.00293 | 0.00287 | -0.23544 | 0.03069 | 0.29536 | -0.23831 | 0.02976 | 0.29683 | 0.97189 | 0.99952 | 0.95537 | 0.97119 | 0.99955 | 0.95493 | 0.00194 | 0.00336 | 0.00473 | 0.00285 | 0.00301 | 0.00295
661.64734 | -0.2384 | 0.02932 | 0.29678 | -0.23826 | 0.0298 | 0.29687 | 0.97116 | 0.99957 | 0.95494 | 0.9712 | 0.99955 | 0.95491 | 0.00293 | 0.00256 | 0.00279 | 0.00276 | 0.00292 | 0.00286 | -0.23801 | 0.03114 | 0.29421 | -0.23826 | 0.0298 | 0.29687 | 0.97126 | 0.99951 | 0.95574 | 0.9712 | 0.99955 | 0.95491 | 0.00343 | 0.00322 | 0.00313 | 0.00284 | 0.003 | 0.00294
663.23175 | -0.23793 | 0.0292 | 0.29719 | -0.23822 | 0.02985 | 0.29692 | 0.97128 | 0.99957 | 0.95482 | 0.97121 | 0.99955 | 0.9549 | 0.00267 | 0.00249 | 0.00266 | 0.00276 | 0.00291 | 0.00285 | -0.23759 | 0.03043 | 0.29575 | -0.23822 | 0.02985 | 0.29692 | 0.97136 | 0.99953 | 0.95526 | 0.97121 | 0.99955 | 0.9549 | 0.00335 | 0.00373 | 0.00286 | 0.00284 | 0.003 | 0.00293
664.81604 | -0.23699 | 0.03044 | 0.29537 | -0.23818 | 0.0299 | 0.29696 | 0.97151 | 0.99953 | 0.95538 | 0.97122 | 0.99955 | 0.95488 | 0.0027 | 0.00257 | 0.00248 | 0.00275 | 0.0029 | 0.00284 | -0.23693 | 0.02914 | 0.29709 | -0.23818 | 0.0299 | 0.29696 | 0.97152 | 0.99957 | 0.95485 | 0.97122 | 0.99955 | 0.95488 | 0.00361 | 0.00364 | 0.00316 | 0.00283 | 0.00299 | 0.00293
666.40027 | -0.23659 | 0.03024 | 0.29712 | -0.23814 | 0.02994 | 0.29701 | 0.97161 | 0.99954 | 0.95484 | 0.97123 | 0.99955 | 0.95487 | 0.00249 | 0.00275 | 0.00234 | 0.00274 | 0.0029 | 0.00284 | -0.23593 | 0.02896 | 0.29474 | -0.23814 | 0.02994 | 0.29701 | 0.97176 | 0.99957 | 0.95557 | 0.97123 | 0.99955 | 0.95487 | 0.00377 | 0.00412 | 0.00312 | 0.00282 | 0.00298 | 0.00292
667.9845 | -0.23693 | 0.02933 | 0.29581 | -0.2381 | 0.02999 | 0.29705 | 0.97152 | 0.99957 | 0.95524 | 0.97124 | 0.99955 | 0.95486 | 0.00272 | 0.00264 | 0.00264 | 0.00274 | 0.00289 | 0.00283 | -0.23682 | 0.02883 | 0.29515 | -0.2381 | 0.02999 | 0.29705 | 0.97155 | 0.99958 | 0.95545 | 0.97124 | 0.99955 | 0.95486 | 0.00335 | 0.00346 | 0.00291 | 0.00282 | 0.00297 | 0.00291
669.5686 | -0.23689 | 0.03088 | 0.2962 | -0.23805 | 0.03004 | 0.2971 | 0.97154 | 0.99952 | 0.95512 | 0.97125 | 0.99955 | 0.95484 | 0.00201 | 0.0031 | 0.00246 | 0.00273 | 0.00288 | 0.00282 | -0.23586 | 0.0303 | 0.29475 | -0.23805 | 0.03004 | 0.2971 | 0.97178 | 0.99953 | 0.95557 | 0.97125 | 0.99954 | 0.95484 | 0.00364 | 0.00367 | 0.00288 | 0.00281 | 0.00297 | 0.00291
671.15259 | -0.23703 | 0.03124 | 0.29625 | -0.23801 | 0.03008 | 0.29714 | 0.9715 | 0.99951 | 0.95511 | 0.97126 | 0.99954 | 0.95483 | 0.00291 | 0.003 | 0.00234 | 0.00272 | 0.00288 | 0.00282 | -0.23585 | 0.02806 | 0.29504 | -0.23801 | 0.03008 | 0.29714 | 0.97178 | 0.9996 | 0.95548 | 0.97126 | 0.99954 | 0.95483 | 0.0037 | 0.00384 | 0.00349 | 0.0028 | 0.00296 | 0.0029
672.73657 | -0.23848 | 0.03063 | 0.29582 | -0.23797 | 0.03013 | 0.29718 | 0.97114 | 0.99953 | 0.95524 | 0.97127 | 0.99954 | 0.95482 | 0.00277 | 0.00298 | 0.00251 | 0.00272 | 0.00287 | 0.00281 | -0.23444 | 0.02947 | 0.29483 | -0.23797 | 0.03013 | 0.29719 | 0.97213 | 0.99956 | 0.95554 | 0.97127 | 0.99954 | 0.95481 | 0.00362 | 0.0033 | 0.00319 | 0.0028 | 0.00295 | 0.00289
674.32043 | -0.23842 | 0.02999 | 0.29621 | -0.23793 | 0.03017 | 0.29723 | 0.97116 | 0.99955 | 0.95512 | 0.97128 | 0.99954 | 0.9548 | 0.00254 | 0.0025 | 0.00272 | 0.00271 | 0.00286 | 0.0028 | -0.23614 | 0.03019 | 0.29529 | -0.23793 | 0.03017 | 0.29723 | 0.97171 | 0.99954 | 0.95541 | 0.97128 | 0.99954 | 0.9548 | 0.00346 | 0.00367 | 0.00247 | 0.00279 | 0.00295 | 0.00288
675.90424 | -0.23822 | 0.03178 | 0.29585 | -0.23789 | 0.03022 | 0.29727 | 0.97121 | 0.99949 | 0.95523 | 0.97129 | 0.99954 | 0.95479 | 0.00289 | 0.00229 | 0.00282 | 0.0027 | 0.00285 | 0.0028 | -0.23778 | 0.02959 | 0.29514 | -0.23789 | 0.03022 | 0.29727 | 0.97132 | 0.99956 | 0.95545 | 0.97129 | 0.99954 | 0.95479 | 0.00276 | 0.00317 | 0.003 | 0.00278 | 0.00294 | 0.00288
677.48792 | -0.23957 | 0.03044 | 0.29559 | -0.23785 | 0.03026 | 0.29732 | 0.97088 | 0.99953 | 0.95531 | 0.9713 | 0.99954 | 0.95478 | 0.0026 | 0.00291 | 0.00244 | 0.0027 | 0.00285 | 0.00279 | -0.23716 | 0.02908 | 0.29596 | -0.23785 | 0.03026 | 0.29732 | 0.97147 | 0.99957 | 0.9552 | 0.9713 | 0.99954 | 0.95478 | 0.00325 | 0.00316 | 0.00343 | 0.00278 | 0.00293 | 0.00287
679.07159 | -0.23686 | 0.03003 | 0.29528 | -0.23781 | 0.03031 | 0.29736 | 0.97154 | 0.99954 | 0.95541 | 0.97131 | 0.99954 | 0.95476 | 0.00268 | 0.00314 | 0.00293 | 0.00269 | 0.00284 | 0.00278 | -0.23527 | 0.03135 | 0.2953 | -0.23781 | 0.03031 | 0.29736 | 0.97193 | 0.9995 | 0.9554 | 0.97131 | 0.99954 | 0.95476 | 0.00315 | 0.0037 | 0.0034 | 0.00277 | 0.00292 | 0.00286
680.65515 | -0.23942 | 0.02901 | 0.29668 | -0.23777 | 0.03035 | 0.2974 | 0.97091 | 0.99957 | 0.95497 | 0.97132 | 0.99953 | 0.95475 | 0.00268 | 0.0031 | 0.00258 | 0.00268 | 0.00283 | 0.00278 | -0.23625 | 0.03112 | 0.2957 | -0.23777 | 0.03035 | 0.2974 | 0.97169 | 0.99951 | 0.95527 | 0.97132 | 0.99953 | 0.95475 | 0.00318 | 0.00354 | 0.00321 | 0.00276 | 0.00292 | 0.00286
682.23865 | -0.23744 | 0.03013 | 0.29505 | -0.23773 | 0.0304 | 0.29744 | 0.9714 | 0.99954 | 0.95548 | 0.97133 | 0.99953 | 0.95474 | 0.00255 | 0.00281 | 0.00252 | 0.00268 | 0.00283 | 0.00277 | -0.23564 | 0.03051 | 0.29567 | -0.23773 | 0.0304 | 0.29744 | 0.97184 | 0.99953 | 0.95528 | 0.97133 | 0.99953 | 0.95474 | 0.00318 | 0.00355 | 0.00345 | 0.00276 | 0.00291 | 0.00285
683.82202 | -0.23724 | 0.02902 | 0.29602 | -0.23769 | 0.03044 | 0.29749 | 0.97144 | 0.99957 | 0.95518 | 0.97134 | 0.99953 | 0.95472 | 0.00336 | 0.00262 | 0.00268 | 0.00267 | 0.00282 | 0.00276 | -0.23611 | 0.03082 | 0.29657 | -0.23769 | 0.03044 | 0.29749 | 0.97172 | 0.99952 | 0.95501 | 0.97134 | 0.99953 | 0.95472 | 0.00328 | 0.00328 | 0.00303 | 0.00275 | 0.0029 | 0.00284
685.4054 | -0.23888 | 0.03001 | 0.29692 | -0.23765 | 0.03048 | 0.29753 | 0.97104 | 0.99955 | 0.9549 | 0.97135 | 0.99953 | 0.95471 | 0.00374 | 0.00316 | 0.00287 | 0.00266 | 0.00281 | 0.00276 | -0.23571 | 0.03111 | 0.29509 | -0.23765 | 0.03048 | 0.29753 | 0.97182 | 0.99951 | 0.95547 | 0.97135 | 0.99953 | 0.95471 | 0.00295 | 0.00338 | 0.0034 | 0.00274 | 0.0029 | 0.00283
686.98859 | -0.2356 | 0.02795 | 0.29722 | -0.23761 | 0.03053 | 0.29757 | 0.97185 | 0.9996 | 0.95481 | 0.97136 | 0.99953 | 0.9547 | 0.00302 | 0.00291 | 0.00256 | 0.00266 | 0.00281 | 0.00275 | -0.23597 | 0.02964 | 0.29562 | -0.23761 | 0.03053 | 0.29757 | 0.97175 | 0.99956 | 0.9553 | 0.97136 | 0.99953 | 0.9547 | 0.0036 | 0.00297 | 0.00284 | 0.00274 | 0.00289 | 0.00283
688.57172 | -0.23675 | 0.0304 | 0.29773 | -0.23758 | 0.03057 | 0.29761 | 0.97156 | 0.99953 | 0.95465 | 0.97137 | 0.99953 | 0.95468 | 0.00357 | 0.00296 | 0.0021 | 0.00265 | 0.0028 | 0.00274 | -0.23644 | 0.02984 | 0.29516 | -0.23758 | 0.03057 | 0.29761 | 0.97164 | 0.99955 | 0.95544 | 0.97137 | 0.99953 | 0.95468 | 0.00314 | 0.00298 | 0.00327 | 0.00273 | 0.00288 | 0.00282
690.15485 | -0.23612 | 0.02997 | 0.29637 | -0.23754 | 0.03061 | 0.29765 | 0.97172 | 0.99955 | 0.95507 | 0.97137 | 0.99953 | 0.95467 | 0.00269 | 0.00315 | 0.00251 | 0.00265 | 0.00279 | 0.00274 | -0.23675 | 0.03058 | 0.29731 | -0.23754 | 0.03061 | 0.29765 | 0.97157 | 0.99953 | 0.95478 | 0.97137 | 0.99953 | 0.95467 | 0.00282 | 0.00345 | 0.00302 | 0.00272 | 0.00288 | 0.00281
691.73785 | -0.23605 | 0.03098 | 0.29645 | -0.2375 | 0.03066 | 0.29769 | 0.97174 | 0.99952 | 0.95505 | 0.97138 | 0.99953 | 0.95466 | 0.00322 | 0.00327 | 0.00276 | 0.00264 | 0.00279 | 0.00273 | -0.23462 | 0.02902 | 0.2968 | -0.2375 | 0.03066 | 0.29769 | 0.97208 | 0.99957 | 0.95493 | 0.97138 | 0.99953 | 0.95466 | 0.00266 | 0.00372 | 0.00317 | 0.00272 | 0.00287 | 0.00281
693.32074 | -0.23688 | 0.03129 | 0.29673 | -0.23746 | 0.0307 | 0.29773 | 0.97153 | 0.99951 | 0.95496 | 0.97139 | 0.99953 | 0.95465 | 0.00349 | 0.00244 | 0.00284 | 0.00263 | 0.00278 | 0.00272 | -0.23555 | 0.0313 | 0.29594 | -0.23746 | 0.0307 | 0.29773 | 0.97186 | 0.9995 | 0.9552 | 0.97139 | 0.99953 | 0.95464 | 0.00257 | 0.00334 | 0.003 | 0.00271 | 0.00286 | 0.0028
694.90356 | -0.23689 | 0.03056 | 0.29767 | -0.23742 | 0.03074 | 0.29777 | 0.97153 | 0.99953 | 0.95466 | 0.9714 | 0.99952 | 0.95463 | 0.00335 | 0.00294 | 0.00276 | 0.00263 | 0.00277 | 0.00272 | -0.23634 | 0.02945 | 0.29602 | -0.23742 | 0.03074 | 0.29777 | 0.97167 | 0.99956 | 0.95518 | 0.9714 | 0.99952 | 0.95463 | 0.00268 | 0.00333 | 0.00274 | 0.0027 | 0.00285 | 0.0028
696.48633 | -0.23875 | 0.03061 | 0.29652 | -0.23739 | 0.03078 | 0.29781 | 0.97108 | 0.99953 | 0.95502 | 0.97141 | 0.99952 | 0.95462 | 0.00281 | 0.00324 | 0.00291 | 0.00262 | 0.00277 | 0.00271 | -0.2353 | 0.0306 | 0.29568 | -0.23739 | 0.03078 | 0.29781 | 0.97192 | 0.99953 | 0.95528 | 0.97141 | 0.99952 | 0.95462 | 0.00309 | 0.00358 | 0.00316 | 0.0027 | 0.00285 | 0.00279
698.06897 | -0.23814 | 0.03116 | 0.29784 | -0.23735 | 0.03082 | 0.29785 | 0.97123 | 0.99951 | 0.95461 | 0.97142 | 0.99952 | 0.95461 | 0.00311 | 0.00331 | 0.00256 | 0.00262 | 0.00276 | 0.0027 | -0.23604 | 0.03018 | 0.29596 | -0.23735 | 0.03082 | 0.29785 | 0.97174 | 0.99954 | 0.9552 | 0.97142 | 0.99952 | 0.95461 | 0.0032 | 0.00319 | 0.00315 | 0.00269 | 0.00284 | 0.00278
699.65161 | -0.23898 | 0.03071 | 0.29632 | -0.23731 | 0.03087 | 0.29789 | 0.97102 | 0.99952 | 0.95508 | 0.97143 | 0.99952 | 0.9546 | 0.00309 | 0.00308 | 0.00245 | 0.00261 | 0.00275 | 0.0027 | -0.23596 | 0.02963 | 0.2967 | -0.23731 | 0.03087 | 0.29789 | 0.97176 | 0.99955 | 0.95496 | 0.97143 | 0.99952 | 0.9546 | 0.00378 | 0.00385 | 0.00278 | 0.00268 | 0.00283 | 0.00278
701.23407 | -0.23627 | 0.03003 | 0.29738 | -0.23727 | 0.03091 | 0.29793 | 0.97168 | 0.99955 | 0.95476 | 0.97144 | 0.99952 | 0.95458 | 0.00333 | 0.0028 | 0.00287 | 0.0026 | 0.00275 | 0.00269 | -0.2375 | 0.03136 | 0.29588 | -0.23727 | 0.03091 | 0.29793 | 0.97138 | 0.9995 | 0.95522 | 0.97144 | 0.99952 | 0.95458 | 0.00439 | 0.00369 | 0.00288 | 0.00268 | 0.00283 | 0.00277
702.81653 | -0.23741 | 0.03121 | 0.29735 | -0.23724 | 0.03095 | 0.29797 | 0.97141 | 0.99951 | 0.95477 | 0.97145 | 0.99952 | 0.95457 | 0.00244 | 0.00258 | 0.00235 | 0.0026 | 0.00274 | 0.00268 | -0.23711 | 0.03127 | 0.29638 | -0.23724 | 0.03095 | 0.29797 | 0.97148 | 0.99951 | 0.95507 | 0.97145 | 0.99952 | 0.95457 | 0.00378 | 0.0032 | 0.00327 | 0.00267 | 0.00282 | 0.00276
704.3988 | -0.23566 | 0.03221 | 0.29627 | -0.2372 | 0.03099 | 0.29801 | 0.97183 | 0.99948 | 0.9551 | 0.97146 | 0.99952 | 0.95456 | 0.00274 | 0.00226 | 0.00298 | 0.00259 | 0.00274 | 0.00268 | -0.23498 | 0.03182 | 0.29624 | -0.2372 | 0.03099 | 0.29801 | 0.97199 | 0.99949 | 0.95511 | 0.97146 | 0.99952 | 0.95456 | 0.00356 | 0.00312 | 0.00279 | 0.00267 | 0.00281 | 0.00276
705.98108 | -0.23829 | 0.0309 | 0.29731 | -0.23716 | 0.03103 | 0.29805 | 0.97119 | 0.99952 | 0.95477 | 0.97147 | 0.99952 | 0.95455 | 0.00274 | 0.00276 | 0.00351 | 0.00259 | 0.00273 | 0.00267 | -0.23698 | 0.03075 | 0.29635 | -0.23716 | 0.03103 | 0.29805 | 0.97151 | 0.99952 | 0.95508 | 0.97147 | 0.99952 | 0.95455 | 0.00389 | 0.00375 | 0.00309 | 0.00266 | 0.00281 | 0.00275
707.56323 | -0.23793 | 0.03087 | 0.29561 | -0.23713 | 0.03107 | 0.29809 | 0.97128 | 0.99952 | 0.95531 | 0.97147 | 0.99951 | 0.95454 | 0.00281 | 0.00361 | 0.0025 | 0.00258 | 0.00272 | 0.00266 | -0.23631 | 0.03045 | 0.29543 | -0.23713 | 0.03107 | 0.29809 | 0.97167 | 0.99953 | 0.95536 | 0.97147 | 0.99951 | 0.95454 | 0.00357 | 0.00367 | 0.00338 | 0.00265 | 0.0028 | 0.00274
709.14532 | -0.2384 | 0.03007 | 0.29702 | -0.23709 | 0.03111 | 0.29812 | 0.97116 | 0.99954 | 0.95487 | 0.97148 | 0.99951 | 0.95452 | 0.00356 | 0.00314 | 0.00237 | 0.00257 | 0.00272 | 0.00266 | -0.23664 | 0.02921 | 0.29826 | -0.23709 | 0.03111 | 0.29812 | 0.97159 | 0.99957 | 0.95448 | 0.97148 | 0.99951 | 0.95452 | 0.00361 | 0.00324 | 0.00334 | 0.00265 | 0.0028 | 0.00274
710.7273 | -0.23483 | 0.03155 | 0.29855 | -0.23706 | 0.03115 | 0.29816 | 0.97203 | 0.9995 | 0.95439 | 0.97149 | 0.99951 | 0.95451 | 0.00298 | 0.00234 | 0.00232 | 0.00257 | 0.00271 | 0.00265 | -0.23533 | 0.02951 | 0.29473 | -0.23706 | 0.03115 | 0.29816 | 0.97191 | 0.99956 | 0.95557 | 0.97149 | 0.99951 | 0.95451 | 0.00348 | 0.00329 | 0.00327 | 0.00264 | 0.00279 | 0.00273
712.3092 | -0.23465 | 0.03293 | 0.29697 | -0.23702 | 0.03119 | 0.2982 | 0.97207 | 0.99945 | 0.95488 | 0.9715 | 0.99951 | 0.9545 | 0.0034 | 0.00277 | 0.00248 | 0.00256 | 0.0027 | 0.00265 | -0.23484 | 0.03235 | 0.29586 | -0.23702 | 0.03119 | 0.2982 | 0.97203 | 0.99947 | 0.95523 | 0.9715 | 0.99951 | 0.9545 | 0.00383 | 0.00328 | 0.00269 | 0.00264 | 0.00278 | 0.00272
713.89099 | -0.23661 | 0.03014 | 0.29656 | -0.23699 | 0.03123 | 0.29824 | 0.9716 | 0.99954 | 0.95501 | 0.97151 | 0.99951 | 0.95449 | 0.0024 | 0.00374 | 0.00285 | 0.00256 | 0.0027 | 0.00264 | -0.23538 | 0.03027 | 0.2959 | -0.23699 | 0.03123 | 0.29824 | 0.9719 | 0.99953 | 0.95521 | 0.97151 | 0.99951 | 0.95449 | 0.00247 | 0.004 | 0.00332 | 0.00263 | 0.00278 | 0.00272
715.47278 | -0.23538 | 0.0326 | 0.29723 | -0.23695 | 0.03127 | 0.29828 | 0.9719 | 0.99947 | 0.9548 | 0.97152 | 0.99951 | 0.95448 | 0.00199 | 0.00273 | 0.00242 | 0.00255 | 0.00269 | 0.00264 | -0.23641 | 0.03246 | 0.29678 | -0.23695 | 0.03127 | 0.29828 | 0.97165 | 0.99947 | 0.95494 | 0.97152 | 0.99951 | 0.95448 | 0.00353 | 0.00311 | 0.00316 | 0.00262 | 0.00277 | 0.00271
717.05438 | -0.23569 | 0.03138 | 0.29853 | -0.23692 | 0.0313 | 0.29831 | 0.97183 | 0.9995 | 0.9544 | 0.97153 | 0.99951 | 0.95446 | 0.00289 | 0.00314 | 0.00253 | 0.00254 | 0.00268 | 0.00263 | -0.23531 | 0.03187 | 0.29653 | -0.23692 | 0.0313 | 0.29831 | 0.97192 | 0.99949 | 0.95502 | 0.97153 | 0.99951 | 0.95446 | 0.0026 | 0.00332 | 0.0033 | 0.00262 | 0.00276 | 0.0027
718.63593 | -0.23773 | 0.03183 | 0.29712 | -0.23688 | 0.03134 | 0.29835 | 0.97133 | 0.99949 | 0.95484 | 0.97154 | 0.9995 | 0.95445 | 0.00334 | 0.00315 | 0.00269 | 0.00254 | 0.00268 | 0.00262 | -0.23587 | 0.03128 | 0.29699 | -0.23688 | 0.03134 | 0.29835 | 0.97178 | 0.99951 | 0.95488 | 0.97154 | 0.9995 | 0.95445 | 0.00341 | 0.00313 | 0.00333 | 0.00261 | 0.00276 | 0.0027
720.21741 | -0.238 | 0.03058 | 0.29819 | -0.23685 | 0.03138 | 0.29839 | 0.97126 | 0.99953 | 0.9545 | 0.97154 | 0.9995 | 0.95444 | 0.00335 | 0.00309 | 0.00293 | 0.00253 | 0.00267 | 0.00262 | -0.23652 | 0.03063 | 0.29755 | -0.23685 | 0.03138 | 0.29839 | 0.97162 | 0.99953 | 0.9547 | 0.97154 | 0.9995 | 0.95444 | 0.00405 | 0.0034 | 0.00301 | 0.00261 | 0.00275 | 0.00269
721.79877 | -0.23777 | 0.03296 | 0.29802 | -0.23681 | 0.03142 | 0.29843 | 0.97132 | 0.99945 | 0.95456 | 0.97155 | 0.9995 | 0.95443 | 0.00359 | 0.00279 | 0.00276 | 0.00253 | 0.00267 | 0.00261 | -0.23697 | 0.03135 | 0.29665 | -0.23681 | 0.03142 | 0.29843 | 0.97151 | 0.9995 | 0.95498 | 0.97155 | 0.9995 | 0.95443 | 0.00332 | 0.00307 | 0.00292 | 0.0026 | 0.00274 | 0.00269
723.38 | -0.23416 | 0.03244 | 0.29669 | -0.23678 | 0.03146 | 0.29846 | 0.97219 | 0.99947 | 0.95497 | 0.97156 | 0.9995 | 0.95442 | 0.00301 | 0.00314 | 0.00266 | 0.00252 | 0.00266 | 0.00261 | -0.23587 | 0.03043 | 0.29675 | -0.23678 | 0.03146 | 0.29846 | 0.97178 | 0.99953 | 0.95495 | 0.97156 | 0.9995 | 0.95442 | 0.00357 | 0.00277 | 0.00358 | 0.00259 | 0.00274 | 0.00268
724.96124 | -0.23477 | 0.03158 | 0.29723 | -0.23674 | 0.0315 | 0.2985 | 0.97205 | 0.9995 | 0.9548 | 0.97157 | 0.9995 | 0.95441 | 0.00322 | 0.00272 | 0.00281 | 0.00251 | 0.00265 | 0.0026 | -0.23399 | 0.03059 | 0.29595 | -0.23674 | 0.0315 | 0.2985 | 0.97223 | 0.99953 | 0.9552 | 0.97157 | 0.9995 | 0.95441 | 0.00341 | 0.00309 | 0.00302 | 0.00259 | 0.00273 | 0.00267
726.54236 | -0.23722 | 0.03395 | 0.29835 | -0.23671 | 0.03154 | 0.29853 | 0.97145 | 0.99942 | 0.95445 | 0.97158 | 0.9995 | 0.95439 | 0.00366 | 0.00329 | 0.00258 | 0.00251 | 0.00265 | 0.00259 | -0.23562 | 0.03144 | 0.2962 | -0.23671 | 0.03154 | 0.29853 | 0.97184 | 0.9995 | 0.95512 | 0.97158 | 0.9995 | 0.95439 | 0.00419 | 0.00307 | 0.00289 | 0.00258 | 0.00273 | 0.00267
728.12335 | -0.23828 | 0.03182 | 0.29886 | -0.23668 | 0.03157 | 0.29857 | 0.97119 | 0.99949 | 0.95429 | 0.97159 | 0.9995 | 0.95438 | 0.0032 | 0.00306 | 0.00277 | 0.0025 | 0.00264 | 0.00259 | -0.23658 | 0.03101 | 0.29539 | -0.23668 | 0.03157 | 0.29857 | 0.9716 | 0.99951 | 0.95537 | 0.97159 | 0.9995 | 0.95438 | 0.00426 | 0.00311 | 0.00262 | 0.00258 | 0.00272 | 0.00266
729.70422 | -0.23615 | 0.03234 | 0.29892 | -0.23664 | 0.03161 | 0.29861 | 0.97171 | 0.99947 | 0.95428 | 0.97159 | 0.9995 | 0.95437 | 0.00284 | 0.00308 | 0.00207 | 0.0025 | 0.00264 | 0.00258 | -0.23607 | 0.03216 | 0.29809 | -0.23664 | 0.03161 | 0.29861 | 0.97173 | 0.99948 | 0.95453 | 0.97159 | 0.9995 | 0.95437 | 0.00396 | 0.00338 | 0.00334 | 0.00257 | 0.00271 | 0.00266
731.28509 | -0.23736 | 0.03183 | 0.29846 | -0.23661 | 0.03165 | 0.29864 | 0.97142 | 0.99949 | 0.95442 | 0.9716 | 0.9995 | 0.95436 | 0.00271 | 0.00282 | 0.00205 | 0.00249 | 0.00263 | 0.00258 | -0.23666 | 0.03279 | 0.29747 | -0.23661 | 0.03165 | 0.29864 | 0.97158 | 0.99945 | 0.95473 | 0.9716 | 0.9995 | 0.95436 | 0.0046 | 0.00374 | 0.00292 | 0.00257 | 0.00271 | 0.00265
732.86585 | -0.23712 | 0.02981 | 0.29841 | -0.23658 | 0.03168 | 0.29868 | 0.97147 | 0.99955 | 0.95443 | 0.97161 | 0.99949 | 0.95435 | 0.00313 | 0.00259 | 0.00247 | 0.00249 | 0.00263 | 0.00257 | -0.23691 | 0.03104 | 0.29741 | -0.23658 | 0.03168 | 0.29868 | 0.97152 | 0.99951 | 0.95474 | 0.97161 | 0.99949 | 0.95435 | 0.0043 | 0.00314 | 0.00311 | 0.00256 | 0.0027 | 0.00264
734.44647 | -0.2372 | 0.02996 | 0.29822 | -0.23654 | 0.03172 | 0.29871 | 0.97146 | 0.99955 | 0.95449 | 0.97162 | 0.99949 | 0.95434 | 0.00278 | 0.00265 | 0.00313 | 0.00248 | 0.00262 | 0.00256 | -0.23611 | 0.03134 | 0.29505 | -0.23654 | 0.03172 | 0.29871 | 0.97172 | 0.9995 | 0.95548 | 0.97162 | 0.99949 | 0.95434 | 0.00396 | 0.00334 | 0.00265 | 0.00255 | 0.00269 | 0.00264
736.02698 | -0.23626 | 0.03058 | 0.29764 | -0.23651 | 0.03176 | 0.29875 | 0.97169 | 0.99953 | 0.95467 | 0.97163 | 0.99949 | 0.95433 | 0.00334 | 0.00261 | 0.00215 | 0.00248 | 0.00261 | 0.00256 | -0.23657 | 0.03213 | 0.29563 | -0.23651 | 0.03176 | 0.29875 | 0.97161 | 0.99948 | 0.9553 | 0.97163 | 0.99949 | 0.95433 | 0.0033 | 0.00362 | 0.00294 | 0.00255 | 0.00269 | 0.00263
737.60748 | -0.23848 | 0.0315 | 0.2991 | -0.23648 | 0.03179 | 0.29878 | 0.97114 | 0.9995 | 0.95422 | 0.97163 | 0.99949 | 0.95432 | 0.00285 | 0.00255 | 0.00226 | 0.00247 | 0.00261 | 0.00255 | -0.23522 | 0.02999 | 0.29756 | -0.23648 | 0.03179 | 0.29878 | 0.97194 | 0.99955 | 0.9547 | 0.97163 | 0.99949 | 0.95432 | 0.00371 | 0.00341 | 0.00315 | 0.00254 | 0.00268 | 0.00263
739.18787 | -0.23429 | 0.02971 | 0.29841 | -0.23644 | 0.03183 | 0.29882 | 0.97216 | 0.99956 | 0.95444 | 0.97164 | 0.99949 | 0.95431 | 0.00285 | 0.00192 | 0.00219 | 0.00247 | 0.0026 | 0.00255 | -0.23583 | 0.03122 | 0.29761 | -0.23644 | 0.03183 | 0.29882 | 0.97179 | 0.99951 | 0.95468 | 0.97164 | 0.99949 | 0.95431 | 0.00344 | 0.00346 | 0.00324 | 0.00254 | 0.00268 | 0.00262
740.76807 | -0.23689 | 0.03077 | 0.29774 | -0.23641 | 0.03187 | 0.29885 | 0.97153 | 0.99952 | 0.95464 | 0.97165 | 0.99949 | 0.9543 | 0.00277 | 0.00279 | 0.00238 | 0.00246 | 0.0026 | 0.00254 | -0.23599 | 0.03213 | 0.298 | -0.23641 | 0.03187 | 0.29885 | 0.97175 | 0.99948 | 0.95456 | 0.97165 | 0.99949 | 0.9543 | 0.00316 | 0.00323 | 0.00335 | 0.00253 | 0.00267 | 0.00262
742.34827 | -0.23739 | 0.03104 | 0.29881 | -0.23638 | 0.0319 | 0.29889 | 0.97141 | 0.99951 | 0.95431 | 0.97166 | 0.99949 | 0.95429 | 0.00248 | 0.0027 | 0.00271 | 0.00245 | 0.00259 | 0.00254 | -0.23631 | 0.03235 | 0.29704 | -0.23638 | 0.0319 | 0.29889 | 0.97167 | 0.99947 | 0.95486 | 0.97166 | 0.99949 | 0.95429 | 0.00303 | 0.00313 | 0.00277 | 0.00253 | 0.00266 | 0.00261
743.92835 | -0.23731 | 0.03146 | 0.29649 | -0.23635 | 0.03194 | 0.29892 | 0.97143 | 0.9995 | 0.95503 | 0.97167 | 0.99949 | 0.95427 | 0.00198 | 0.00257 | 0.00244 | 0.00245 | 0.00258 | 0.00253 | -0.23455 | 0.03229 | 0.2971 | -0.23635 | 0.03194 | 0.29892 | 0.9721 | 0.99947 | 0.95484 | 0.97167 | 0.99949 | 0.95427 | 0.00306 | 0.00306 | 0.00272 | 0.00252 | 0.00266 | 0.0026
745.5083 | -0.23666 | 0.03052 | 0.29808 | -0.23632 | 0.03197 | 0.29896 | 0.97159 | 0.99953 | 0.95454 | 0.97167 | 0.99948 | 0.95426 | 0.00268 | 0.00237 | 0.00231 | 0.00244 | 0.00258 | 0.00252 | -0.23668 | 0.03244 | 0.29797 | -0.23632 | 0.03197 | 0.29896 | 0.97158 | 0.99947 | 0.95457 | 0.97167 | 0.99948 | 0.95426 | 0.00332 | 0.00325 | 0.00269 | 0.00251 | 0.00265 | 0.0026
747.0882 | -0.23751 | 0.03273 | 0.29752 | -0.23628 | 0.03201 | 0.29899 | 0.97138 | 0.99946 | 0.95471 | 0.97168 | 0.99948 | 0.95425 | 0.00234 | 0.00282 | 0.00254 | 0.00244 | 0.00257 | 0.00252 | -0.23541 | 0.03258 | 0.29588 | -0.23628 | 0.03201 | 0.29899 | 0.97189 | 0.99946 | 0.95522 | 0.97168 | 0.99948 | 0.95425 | 0.00305 | 0.00326 | 0.00311 | 0.00251 | 0.00265 | 0.00259
748.66797 | -0.23426 | 0.03354 | 0.29747 | -0.23625 | 0.03204 | 0.29902 | 0.97217 | 0.99944 | 0.95473 | 0.97169 | 0.99948 | 0.95424 | 0.00243 | 0.00183 | 0.00287 | 0.00243 | 0.00257 | 0.00251 | -0.23628 | 0.0315 | 0.29706 | -0.23625 | 0.03204 | 0.29902 | 0.97168 | 0.9995 | 0.95485 | 0.97169 | 0.99948 | 0.95424 | 0.00317 | 0.00355 | 0.00291 | 0.0025 | 0.00264 | 0.00259
750.24768 | -0.23445 | 0.03047 | 0.29856 | -0.23622 | 0.03208 | 0.29906 | 0.97213 | 0.99953 | 0.95439 | 0.9717 | 0.99948 | 0.95423 | 0.00294 | 0.00305 | 0.00235 | 0.00243 | 0.00256 | 0.00251 | -0.23572 | 0.03087 | 0.29721 | -0.23622 | 0.03208 | 0.29906 | 0.97182 | 0.99952 | 0.95481 | 0.9717 | 0.99948 | 0.95423 | 0.00351 | 0.00348 | 0.00305 | 0.0025 | 0.00264 | 0.00258
751.82727 | -0.23643 | 0.03246 | 0.29918 | -0.23619 | 0.03211 | 0.29909 | 0.97165 | 0.99947 | 0.95419 | 0.9717 | 0.99948 | 0.95422 | 0.00234 | 0.00202 | 0.00233 | 0.00242 | 0.00256 | 0.0025 | -0.2358 | 0.0299 | 0.29658 | -0.23619 | 0.03211 | 0.29909 | 0.9718 | 0.99955 | 0.955 | 0.9717 | 0.99948 | 0.95422 | 0.00333 | 0.00319 | 0.00281 | 0.00249 | 0.00263 | 0.00258
753.40674 | -0.23633 | 0.03257 | 0.29834 | -0.23616 | 0.03215 | 0.29912 | 0.97167 | 0.99947 | 0.95446 | 0.97171 | 0.99948 | 0.95421 | 0.0025 | 0.00284 | 0.00258 | 0.00242 | 0.00255 | 0.0025 | -0.2363 | 0.03204 | 0.29688 | -0.23616 | 0.03215 | 0.29912 | 0.97168 | 0.99948 | 0.95491 | 0.97171 | 0.99948 | 0.95421 | 0.0025 | 0.00319 | 0.00317 | 0.00249 | 0.00263 | 0.00257
754.98614 | -0.2379 | 0.03032 | 0.29803 | -0.23613 | 0.03218 | 0.29916 | 0.97129 | 0.99954 | 0.95455 | 0.97172 | 0.99948 | 0.9542 | 0.00259 | 0.00275 | 0.00265 | 0.00241 | 0.00255 | 0.00249 | -0.23429 | 0.0308 | 0.29655 | -0.23613 | 0.03218 | 0.29916 | 0.97216 | 0.99952 | 0.95501 | 0.97172 | 0.99948 | 0.9542 | 0.00383 | 0.003 | 0.00305 | 0.00248 | 0.00262 | 0.00256
756.56543 | -0.23693 | 0.03213 | 0.29885 | -0.2361 | 0.03222 | 0.29919 | 0.97152 | 0.99948 | 0.95429 | 0.97173 | 0.99948 | 0.95419 | 0.00263 | 0.00281 | 0.00293 | 0.00241 | 0.00254 | 0.00249 | -0.23447 | 0.03148 | 0.29653 | -0.2361 | 0.03222 | 0.29919 | 0.97212 | 0.9995 | 0.95502 | 0.97173 | 0.99948 | 0.95419 | 0.00338 | 0.00364 | 0.00263 | 0.00248 | 0.00261 | 0.00256
758.14465 | -0.23829 | 0.03195 | 0.29832 | -0.23607 | 0.03225 | 0.29922 | 0.97119 | 0.99949 | 0.95446 | 0.97173 | 0.99948 | 0.95418 | 0.00187 | 0.00271 | 0.00221 | 0.0024 | 0.00253 | 0.00248 | -0.23434 | 0.03116 | 0.29861 | -0.23607 | 0.03225 | 0.29922 | 0.97214 | 0.99951 | 0.95437 | 0.97173 | 0.99948 | 0.95418 | 0.00435 | 0.00362 | 0.00284 | 0.00247 | 0.00261 | 0.00255
759.72375 | -0.23654 | 0.03314 | 0.29735 | -0.23603 | 0.03229 | 0.29925 | 0.97162 | 0.99945 | 0.95476 | 0.97174 | 0.99948 | 0.95417 | 0.00277 | 0.0031 | 0.00302 | 0.0024 | 0.00253 | 0.00248 | -0.2349 | 0.03126 | 0.29822 | -0.23603 | 0.03229 | 0.29925 | 0.97201 | 0.9995 | 0.95449 | 0.97174 | 0.99948 | 0.95417 | 0.00379 | 0.00346 | 0.00285 | 0.00247 | 0.0026 | 0.00255
761.30273 | -0.23516 | 0.03262 | 0.2987 | -0.236 | 0.03232 | 0.29929 | 0.97195 | 0.99946 | 0.95434 | 0.97175 | 0.99947 | 0.95416 | 0.00275 | 0.00278 | 0.00243 | 0.00239 | 0.00252 | 0.00247 | -0.23474 | 0.03165 | 0.29622 | -0.236 | 0.03232 | 0.29929 | 0.97205 | 0.99949 | 0.95511 | 0.97175 | 0.99947 | 0.95416 | 0.00347 | 0.00336 | 0.00323 | 0.00246 | 0.0026 | 0.00254
762.88159 | -0.23801 | 0.03217 | 0.29941 | -0.23597 | 0.03235 | 0.29932 | 0.97126 | 0.99948 | 0.95412 | 0.97176 | 0.99947 | 0.95415 | 0.00302 | 0.00253 | 0.00232 | 0.00239 | 0.00252 | 0.00247 | -0.23427 | 0.03029 | 0.29781 | -0.23597 | 0.03236 | 0.29932 | 0.97217 | 0.99953 | 0.95462 | 0.97176 | 0.99947 | 0.95415 | 0.0034 | 0.00353 | 0.00285 | 0.00246 | 0.00259 | 0.00254
764.46039 | -0.23654 | 0.03121 | 0.29946 | -0.23594 | 0.03239 | 0.29935 | 0.97162 | 0.99951 | 0.95411 | 0.97176 | 0.99947 | 0.95414 | 0.00364 | 0.00331 | 0.00288 | 0.00238 | 0.00251 | 0.00246 | -0.23414 | 0.03222 | 0.2972 | -0.23594 | 0.03239 | 0.29935 | 0.9722 | 0.99948 | 0.95481 | 0.97176 | 0.99947 | 0.95414 | 0.00242 | 0.0032 | 0.00286 | 0.00245 | 0.00259 | 0.00253
766.03912 | -0.23703 | 0.03109 | 0.29941 | -0.23591 | 0.03242 | 0.29938 | 0.9715 | 0.99951 | 0.95412 | 0.97177 | 0.99947 | 0.95413 | 0.00357 | 0.00316 | 0.00239 | 0.00238 | 0.00251 | 0.00245 | -0.23366 | 0.03269 | 0.29803 | -0.23591 | 0.03242 | 0.29938 | 0.97231 | 0.99946 | 0.95455 | 0.97177 | 0.99947 | 0.95413 | 0.00338 | 0.00302 | 0.00265 | 0.00245 | 0.00258 | 0.00253
767.61768 | -0.23719 | 0.03126 | 0.29786 | -0.23588 | 0.03245 | 0.29942 | 0.97146 | 0.99951 | 0.95461 | 0.97178 | 0.99947 | 0.95412 | 0.00324 | 0.00317 | 0.00283 | 0.00237 | 0.0025 | 0.00245 | -0.23427 | 0.03226 | 0.29748 | -0.23588 | 0.03245 | 0.29942 | 0.97217 | 0.99947 | 0.95472 | 0.97178 | 0.99947 | 0.95412 | 0.00299 | 0.00364 | 0.00282 | 0.00244 | 0.00258 | 0.00252
769.19617 | -0.23672 | 0.03273 | 0.29755 | -0.23585 | 0.03249 | 0.29945 | 0.97158 | 0.99946 | 0.9547 | 0.97179 | 0.99947 | 0.95411 | 0.00229 | 0.00247 | 0.00234 | 0.00237 | 0.0025 | 0.00244 | -0.23461 | 0.03178 | 0.29746 | -0.23585 | 0.03249 | 0.29945 | 0.97208 | 0.99949 | 0.95473 | 0.97179 | 0.99947 | 0.95411 | 0.00342 | 0.00321 | 0.00308 | 0.00244 | 0.00257 | 0.00251
770.77454 | -0.23618 | 0.03217 | 0.29832 | -0.23582 | 0.03252 | 0.29948 | 0.97171 | 0.99948 | 0.95446 | 0.97179 | 0.99947 | 0.9541 | 0.00262 | 0.00271 | 0.00257 | 0.00236 | 0.00249 | 0.00244 | -0.23356 | 0.03226 | 0.29766 | -0.23582 | 0.03252 | 0.29948 | 0.97234 | 0.99948 | 0.95467 | 0.97179 | 0.99947 | 0.9541 | 0.00311 | 0.00311 | 0.0026 | 0.00243 | 0.00256 | 0.00251
772.35284 | -0.23475 | 0.03212 | 0.29919 | -0.2358 | 0.03255 | 0.29951 | 0.97205 | 0.99948 | 0.95419 | 0.9718 | 0.99947 | 0.95409 | 0.00305 | 0.00394 | 0.00226 | 0.00236 | 0.00249 | 0.00243 | -0.23478 | 0.03253 | 0.29689 | -0.23579 | 0.03255 | 0.29951 | 0.97205 | 0.99947 | 0.95491 | 0.9718 | 0.99947 | 0.95409 | 0.0029 | 0.0025 | 0.00297 | 0.00243 | 0.00256 | 0.0025
773.93103 | -0.23724 | 0.03264 | 0.29906 | -0.23577 | 0.03259 | 0.29954 | 0.97145 | 0.99946 | 0.95423 | 0.97181 | 0.99947 | 0.95408 | 0.00282 | 0.00279 | 0.00247 | 0.00235 | 0.00248 | 0.00243 | -0.23672 | 0.0331 | 0.29737 | -0.23577 | 0.03259 | 0.29954 | 0.97157 | 0.99945 | 0.95476 | 0.97181 | 0.99947 | 0.95408 | 0.00362 | 0.00331 | 0.003 | 0.00242 | 0.00255 | 0.0025
775.50915 | -0.23485 | 0.03179 | 0.29879 | -0.23574 | 0.03262 | 0.29957 | 0.97203 | 0.99949 | 0.95432 | 0.97181 | 0.99947 | 0.95407 | 0.00199 | 0.00212 | 0.00229 | 0.00235 | 0.00248 | 0.00242 | -0.23545 | 0.03191 | 0.2981 | -0.23574 | 0.03262 | 0.29957 | 0.97188 | 0.99949 | 0.95453 | 0.97181 | 0.99947 | 0.95407 | 0.00361 | 0.00312 | 0.0027 | 0.00241 | 0.00255 | 0.00249
777.08704 | -0.23649 | 0.03275 | 0.30161 | -0.23571 | 0.03265 | 0.2996 | 0.97163 | 0.99946 | 0.95343 | 0.97182 | 0.99946 | 0.95406 | 0.00247 | 0.00233 | 0.00256 | 0.00234 | 0.00247 | 0.00242 | -0.23538 | 0.0302 | 0.29822 | -0.23571 | 0.03265 | 0.29961 | 0.9719 | 0.99954 | 0.95449 | 0.97182 | 0.99946 | 0.95406 | 0.00338 | 0.00341 | 0.00301 | 0.00241 | 0.00254 | 0.00249
778.66492 | -0.2354 | 0.03235 | 0.29764 | -0.23568 | 0.03268 | 0.29963 | 0.9719 | 0.99947 | 0.95468 | 0.97183 | 0.99946 | 0.95405 | 0.0022 | 0.00265 | 0.00248 | 0.00234 | 0.00247 | 0.00241 | -0.23466 | 0.03374 | 0.2984 | -0.23568 | 0.03268 | 0.29964 | 0.97207 | 0.99943 | 0.95444 | 0.97183 | 0.99946 | 0.95405 | 0.0027 | 0.00324 | 0.0028 | 0.0024 | 0.00254 | 0.00248
780.24274 | -0.23571 | 0.03224 | 0.29814 | -0.23565 | 0.03272 | 0.29967 | 0.97182 | 0.99948 | 0.95452 | 0.97184 | 0.99946 | 0.95404 | 0.0029 | 0.00261 | 0.00252 | 0.00233 | 0.00246 | 0.00241 | -0.23384 | 0.03179 | 0.29794 | -0.23565 | 0.03272 | 0.29967 | 0.97227 | 0.99949 | 0.95458 | 0.97184 | 0.99946 | 0.95404 | 0.00322 | 0.00336 | 0.00266 | 0.0024 | 0.00253 | 0.00248
781.82037 | -0.23517 | 0.03202 | 0.29793 | -0.23562 | 0.03275 | 0.2997 | 0.97195 | 0.99948 | 0.95458 | 0.97184 | 0.99946 | 0.95403 | 0.00361 | 0.00392 | 0.00284 | 0.00233 | 0.00246 | 0.0024 | -0.23454 | 0.03064 | 0.29775 | -0.23562 | 0.03275 | 0.2997 | 0.9721 | 0.99953 | 0.95464 | 0.97184 | 0.99946 | 0.95403 | 0.00296 | 0.00258 | 0.00306 | 0.00239 | 0.00253 | 0.00247
783.39789 | -0.23556 | 0.03179 | 0.29857 | -0.23559 | 0.03278 | 0.29973 | 0.97186 | 0.99949 | 0.95439 | 0.97185 | 0.99946 | 0.95402 | 0.00309 | 0.00376 | 0.00232 | 0.00232 | 0.00245 | 0.0024 | -0.23433 | 0.03302 | 0.29759 | -0.23559 | 0.03278 | 0.29973 | 0.97215 | 0.99945 | 0.95469 | 0.97185 | 0.99946 | 0.95402 | 0.00298 | 0.00303 | 0.00302 | 0.00239 | 0.00252 | 0.00247
784.97534 | -0.23718 | 0.03206 | 0.30047 | -0.23556 | 0.03281 | 0.29976 | 0.97146 | 0.99948 | 0.95379 | 0.97186 | 0.99946 | 0.95401 | 0.0028 | 0.00321 | 0.00252 | 0.00232 | 0.00245 | 0.00239 | -0.23314 | 0.03288 | 0.2976 | -0.23556 | 0.03281 | 0.29976 | 0.97244 | 0.99945 | 0.95469 | 0.97186 | 0.99946 | 0.95401 | 0.00299 | 0.00319 | 0.00273 | 0.00238 | 0.00252 | 0.00246
786.55267 | -0.23695 | 0.03365 | 0.29903 | -0.23553 | 0.03284 | 0.29979 | 0.97152 | 0.99943 | 0.95424 | 0.97186 | 0.99946 | 0.954 | 0.00307 | 0.00325 | 0.00231 | 0.00231 | 0.00244 | 0.00239 | -0.23307 | 0.0324 | 0.29762 | -0.23553 | 0.03284 | 0.29979 | 0.97245 | 0.99947 | 0.95468 | 0.97186 | 0.99946 | 0.954 | 0.00301 | 0.00295 | 0.00332 | 0.00238 | 0.00251 | 0.00246
788.12994 | -0.23558 | 0.03192 | 0.29906 | -0.23551 | 0.03288 | 0.29982 | 0.97185 | 0.99949 | 0.95423 | 0.97187 | 0.99946 | 0.95399 | 0.00222 | 0.00279 | 0.00263 | 0.00231 | 0.00244 | 0.00238 | -0.23456 | 0.03305 | 0.29714 | -0.23551 | 0.03288 | 0.29982 | 0.9721 | 0.99945 | 0.95483 | 0.97187 | 0.99946 | 0.95399 | 0.00338 | 0.00327 | 0.00312 | 0.00237 | 0.00251 | 0.00245
789.70703 | -0.23526 | 0.03337 | 0.29745 | -0.23548 | 0.03291 | 0.29985 | 0.97193 | 0.99944 | 0.95473 | 0.97188 | 0.99945 | 0.95398 | 0.00289 | 0.00369 | 0.00304 | 0.0023 | 0.00243 | 0.00238 | -0.23469 | 0.03385 | 0.29818 | -0.23548 | 0.03291 | 0.29985 | 0.97206 | 0.99942 | 0.95451 | 0.97188 | 0.99945 | 0.95398 | 0.00325 | 0.004 | 0.00285 | 0.00237 | 0.0025 | 0.00245
791.28406 | -0.23626 | 0.03107 | 0.29705 | -0.23545 | 0.03294 | 0.29988 | 0.97169 | 0.99951 | 0.95486 | 0.97188 | 0.99945 | 0.95397 | 0.0022 | 0.00328 | 0.00241 | 0.0023 | 0.00243 | 0.00237 | -0.23356 | 0.03336 | 0.29824 | -0.23545 | 0.03294 | 0.29988 | 0.97234 | 0.99944 | 0.95449 | 0.97188 | 0.99945 | 0.95397 | 0.003 | 0.00298 | 0.00254 | 0.00236 | 0.00249 | 0.00244
792.86096 | -0.23503 | 0.03084 | 0.29809 | -0.23542 | 0.03297 | 0.29991 | 0.97198 | 0.99952 | 0.95454 | 0.97189 | 0.99945 | 0.95396 | 0.00256 | 0.00337 | 0.00269 | 0.00229 | 0.00242 | 0.00237 | -0.23466 | 0.0319 | 0.29756 | -0.23542 | 0.03297 | 0.29991 | 0.97208 | 0.99948 | 0.9547 | 0.97189 | 0.99945 | 0.95396 | 0.00261 | 0.0034 | 0.003 | 0.00236 | 0.00249 | 0.00244
794.43774 | -0.23546 | 0.03332 | 0.29953 | -0.23539 | 0.033 | 0.29994 | 0.97188 | 0.99944 | 0.95408 | 0.9719 | 0.99945 | 0.95396 | 0.00298 | 0.00316 | 0.00284 | 0.00229 | 0.00242 | 0.00236 | -0.23385 | 0.03283 | 0.2974 | -0.23539 | 0.033 | 0.29994 | 0.97227 | 0.99945 | 0.95475 | 0.9719 | 0.99945 | 0.95396 | 0.00262 | 0.00334 | 0.00302 | 0.00235 | 0.00248 | 0.00243
796.01446 | -0.23449 | 0.0329 | 0.29941 | -0.23537 | 0.03303 | 0.29997 | 0.97212 | 0.99945 | 0.95412 | 0.9719 | 0.99945 | 0.95395 | 0.00277 | 0.00324 | 0.0026 | 0.00228 | 0.00241 | 0.00236 | -0.23564 | 0.03315 | 0.29927 | -0.23537 | 0.03303 | 0.29997 | 0.97184 | 0.99945 | 0.95416 | 0.9719 | 0.99945 | 0.95395 | 0.00273 | 0.00302 | 0.00327 | 0.00235 | 0.00248 | 0.00243
797.591 | -0.23536 | 0.03604 | 0.29883 | -0.23534 | 0.03306 | 0.3 | 0.9719 | 0.99935 | 0.9543 | 0.97191 | 0.99945 | 0.95394 | 0.00284 | 0.00317 | 0.00224 | 0.00228 | 0.00241 | 0.00235 | -0.23448 | 0.03258 | 0.29872 | -0.23534 | 0.03306 | 0.3 | 0.97212 | 0.99947 | 0.95434 | 0.97191 | 0.99945 | 0.95394 | 0.00278 | 0.00283 | 0.00311 | 0.00235 | 0.00248 | 0.00242
799.16748 | -0.23668 | 0.03252 | 0.29928 | -0.23531 | 0.03309 | 0.30003 | 0.97159 | 0.99947 | 0.95416 | 0.97192 | 0.99945 | 0.95393 | 0.00273 | 0.00247 | 0.00242 | 0.00228 | 0.0024 | 0.00235 | -0.23584 | 0.03298 | 0.29825 | -0.23531 | 0.03309 | 0.30003 | 0.97179 | 0.99945 | 0.95448 | 0.97192 | 0.99945 | 0.95393 | 0.00354 | 0.00328 | 0.00306 | 0.00234 | 0.00247 | 0.00242
800.74383 | -0.23499 | 0.03255 | 0.29855 | -0.23528 | 0.03312 | 0.30006 | 0.972 | 0.99947 | 0.95439 | 0.97192 | 0.99945 | 0.95392 | 0.00204 | 0.00265 | 0.00264 | 0.00227 | 0.0024 | 0.00234 | -0.23452 | 0.03268 | 0.2982 | -0.23528 | 0.03312 | 0.30006 | 0.9721 | 0.99946 | 0.9545 | 0.97192 | 0.99945 | 0.95392 | 0.00339 | 0.00363 | 0.0026 | 0.00234 | 0.00247 | 0.00241
802.32013 | -0.23718 | 0.03234 | 0.29662 | -0.23526 | 0.03315 | 0.30008 | 0.97146 | 0.99947 | 0.95499 | 0.97193 | 0.99945 | 0.95391 | 0.00311 | 0.00293 | 0.00242 | 0.00227 | 0.00239 | 0.00234 | -0.23627 | 0.03314 | 0.2985 | -0.23526 | 0.03315 | 0.30008 | 0.97168 | 0.99945 | 0.95441 | 0.97193 | 0.99945 | 0.95391 | 0.00355 | 0.00319 | 0.00259 | 0.00233 | 0.00246 | 0.00241
803.89624 | -0.23451 | 0.03225 | 0.29953 | -0.23523 | 0.03318 | 0.30011 | 0.97211 | 0.99948 | 0.95408 | 0.97194 | 0.99945 | 0.9539 | 0.00224 | 0.00265 | 0.00272 | 0.00226 | 0.00239 | 0.00233 | -0.23562 | 0.0339 | 0.29807 | -0.23523 | 0.03318 | 0.30011 | 0.97184 | 0.99942 | 0.95454 | 0.97194 | 0.99945 | 0.9539 | 0.00331 | 0.00321 | 0.00329 | 0.00233 | 0.00246 | 0.0024
805.47229 | -0.23478 | 0.03271 | 0.30001 | -0.2352 | 0.03321 | 0.30014 | 0.97205 | 0.99946 | 0.95393 | 0.97194 | 0.99945 | 0.95389 | 0.00188 | 0.00288 | 0.00237 | 0.00226 | 0.00238 | 0.00233 | -0.23474 | 0.03331 | 0.30019 | -0.2352 | 0.03321 | 0.30014 | 0.97206 | 0.99944 | 0.95387 | 0.97194 | 0.99945 | 0.95389 | 0.00281 | 0.00347 | 0.00284 | 0.00232 | 0.00245 | 0.0024
807.04816 | -0.23614 | 0.03265 | 0.29954 | -0.23518 | 0.03324 | 0.30017 | 0.97172 | 0.99946 | 0.95408 | 0.97195 | 0.99944 | 0.95388 | 0.00233 | 0.00328 | 0.00273 | 0.00225 | 0.00238 | 0.00232 | -0.23274 | 0.03275 | 0.29706 | -0.23518 | 0.03324 | 0.30017 | 0.97253 | 0.99946 | 0.95486 | 0.97195 | 0.99944 | 0.95388 | 0.00317 | 0.00311 | 0.00323 | 0.00232 | 0.00245 | 0.00239
808.62396 | -0.23491 | 0.03311 | 0.29765 | -0.23515 | 0.03327 | 0.3002 | 0.97201 | 0.99945 | 0.95467 | 0.97196 | 0.99944 | 0.95387 | 0.00278 | 0.00258 | 0.00242 | 0.00225 | 0.00237 | 0.00232 | -0.23282 | 0.0323 | 0.29819 | -0.23515 | 0.03327 | 0.3002 | 0.97251 | 0.99947 | 0.9545 | 0.97196 | 0.99944 | 0.95387 | 0.00337 | 0.00348 | 0.0031 | 0.00231 | 0.00244 | 0.00239
810.19965 | -0.23293 | 0.03331 | 0.29872 | -0.23512 | 0.0333 | 0.30023 | 0.97249 | 0.99944 | 0.95434 | 0.97196 | 0.99944 | 0.95386 | 0.00227 | 0.00257 | 0.00248 | 0.00224 | 0.00237 | 0.00232 | -0.23476 | 0.03207 | 0.29912 | -0.23512 | 0.0333 | 0.30023 | 0.97205 | 0.99948 | 0.95421 | 0.97196 | 0.99944 | 0.95386 | 0.00345 | 0.00289 | 0.00294 | 0.00231 | 0.00244 | 0.00238
811.77521 | -0.2342 | 0.03437 | 0.29911 | -0.2351 | 0.03333 | 0.30026 | 0.97218 | 0.99941 | 0.95422 | 0.97197 | 0.99944 | 0.95386 | 0.00339 | 0.00254 | 0.00252 | 0.00224 | 0.00236 | 0.00231 | -0.23319 | 0.0329 | 0.29771 | -0.2351 | 0.03333 | 0.30026 | 0.97243 | 0.99945 | 0.95465 | 0.97197 | 0.99944 | 0.95386 | 0.00312 | 0.00273 | 0.00265 | 0.0023 | 0.00243 | 0.00238
813.35071 | -0.23654 | 0.03143 | 0.29976 | -0.23507 | 0.03336 | 0.30029 | 0.97162 | 0.9995 | 0.95401 | 0.97198 | 0.99944 | 0.95385 | 0.00241 | 0.00288 | 0.00252 | 0.00223 | 0.00236 | 0.00231 | -0.23507 | 0.03434 | 0.2974 | -0.23507 | 0.03336 | 0.30029 | 0.97197 | 0.9994 | 0.95475 | 0.97198 | 0.99944 | 0.95385 | 0.00302 | 0.00332 | 0.00306 | 0.0023 | 0.00243 | 0.00237
814.92602 | -0.2366 | 0.03416 | 0.29984 | -0.23504 | 0.03339 | 0.30031 | 0.9716 | 0.99941 | 0.95399 | 0.97198 | 0.99944 | 0.95384 | 0.00295 | 0.0022 | 0.00278 | 0.00223 | 0.00235 | 0.0023 | -0.23448 | 0.03122 | 0.29891 | -0.23504 | 0.03339 | 0.30031 | 0.97211 | 0.99951 | 0.95428 | 0.97198 | 0.99944 | 0.95384 | 0.00349 | 0.00232 | 0.00279 | 0.00229 | 0.00242 | 0.00237
816.50122 | -0.23504 | 0.03351 | 0.29902 | -0.23502 | 0.03342 | 0.30034 | 0.97198 | 0.99944 | 0.95424 | 0.97199 | 0.99944 | 0.95383 | 0.00228 | 0.0023 | 0.00272 | 0.00223 | 0.00235 | 0.0023 | -0.23612 | 0.0343 | 0.29884 | -0.23502 | 0.03342 | 0.30034 | 0.97172 | 0.99941 | 0.9543 | 0.97199 | 0.99944 | 0.95383 | 0.00312 | 0.00264 | 0.0027 | 0.00229 | 0.00242 | 0.00236
818.07636 | -0.23564 | 0.03557 | 0.30075 | -0.23499 | 0.03345 | 0.30037 | 0.97184 | 0.99936 | 0.9537 | 0.972 | 0.99944 | 0.95382 | 0.00244 | 0.00322 | 0.00201 | 0.00222 | 0.00234 | 0.00229 | -0.23231 | 0.03428 | 0.29891 | -0.23499 | 0.03345 | 0.30037 | 0.97264 | 0.99941 | 0.95428 | 0.972 | 0.99944 | 0.95382 | 0.00326 | 0.00332 | 0.00255 | 0.00229 | 0.00241 | 0.00236
819.65137 | -0.23792 | 0.0307 | 0.30176 | -0.23496 | 0.03348 | 0.3004 | 0.97128 | 0.99953 | 0.95338 | 0.972 | 0.99944 | 0.95381 | 0.00273 | 0.00237 | 0.0024 | 0.00222 | 0.00234 | 0.00229 | -0.23442 | 0.0323 | 0.29778 | -0.23496 | 0.03348 | 0.3004 | 0.97213 | 0.99948 | 0.95463 | 0.972 | 0.99944 | 0.95381 | 0.00331 | 0.0027 | 0.00314 | 0.00228 | 0.00241 | 0.00235
821.22626 | -0.23604 | 0.03311 | 0.29892 | -0.23494 | 0.03351 | 0.30043 | 0.97174 | 0.99945 | 0.95427 | 0.97201 | 0.99944 | 0.9538 | 0.00273 | 0.00258 | 0.00244 | 0.00221 | 0.00233 | 0.00228 | -0.23424 | 0.03362 | 0.29684 | -0.23494 | 0.03351 | 0.30043 | 0.97217 | 0.99943 | 0.95492 | 0.97201 | 0.99944 | 0.9538 | 0.00341 | 0.00312 | 0.00288 | 0.00228 | 0.0024 | 0.00235
822.80096 | -0.23715 | 0.03279 | 0.29981 | -0.23491 | 0.03354 | 0.30045 | 0.97147 | 0.99946 | 0.95399 | 0.97201 | 0.99943 | 0.95379 | 0.00143 | 0.00221 | 0.00275 | 0.00221 | 0.00233 | 0.00228 | -0.23465 | 0.03295 | 0.29766 | -0.23491 | 0.03354 | 0.30045 | 0.97208 | 0.99945 | 0.95467 | 0.97201 | 0.99943 | 0.95379 | 0.00288 | 0.00325 | 0.00228 | 0.00227 | 0.0024 | 0.00234
824.37561 | -0.23592 | 0.03498 | 0.29912 | -0.23489 | 0.03357 | 0.30048 | 0.97177 | 0.99938 | 0.95421 | 0.97202 | 0.99943 | 0.95378 | 0.00194 | 0.00248 | 0.0022 | 0.0022 | 0.00232 | 0.00228 | -0.23422 | 0.0331 | 0.29959 | -0.23489 | 0.03357 | 0.30048 | 0.97218 | 0.99945 | 0.95406 | 0.97202 | 0.99943 | 0.95378 | 0.00268 | 0.00293 | 0.00298 | 0.00227 | 0.00239 | 0.00234
825.9502 | -0.23637 | 0.03417 | 0.30086 | -0.23486 | 0.0336 | 0.30051 | 0.97166 | 0.99941 | 0.95367 | 0.97203 | 0.99943 | 0.95378 | 0.00337 | 0.00298 | 0.0025 | 0.0022 | 0.00232 | 0.00227 | -0.23377 | 0.03147 | 0.30016 | -0.23486 | 0.0336 | 0.30051 | 0.97229 | 0.9995 | 0.95389 | 0.97203 | 0.99943 | 0.95378 | 0.00319 | 0.00303 | 0.00287 | 0.00226 | 0.00239 | 0.00234
827.5246 | -0.2389 | 0.03376 | 0.3002 | -0.23483 | 0.03362 | 0.30054 | 0.97104 | 0.99943 | 0.95388 | 0.97203 | 0.99943 | 0.95377 | 0.00283 | 0.00202 | 0.00203 | 0.00219 | 0.00231 | 0.00227 | -0.23394 | 0.03576 | 0.29742 | -0.23483 | 0.03362 | 0.30054 | 0.97225 | 0.99936 | 0.95474 | 0.97203 | 0.99943 | 0.95377 | 0.00218 | 0.003 | 0.00332 | 0.00226 | 0.00238 | 0.00233
829.09882 | -0.236 | 0.03414 | 0.29956 | -0.23481 | 0.03365 | 0.30056 | 0.97175 | 0.99942 | 0.95407 | 0.97204 | 0.99943 | 0.95376 | 0.00236 | 0.00184 | 0.0026 | 0.00219 | 0.00231 | 0.00226 | -0.23395 | 0.03209 | 0.2989 | -0.23481 | 0.03365 | 0.30056 | 0.97224 | 0.99948 | 0.95428 | 0.97204 | 0.99943 | 0.95376 | 0.00313 | 0.00236 | 0.00259 | 0.00225 | 0.00238 | 0.00233
830.67304 | -0.23798 | 0.03512 | 0.30057 | -0.23478 | 0.03368 | 0.30059 | 0.97127 | 0.99938 | 0.95375 | 0.97205 | 0.99943 | 0.95375 | 0.00229 | 0.00177 | 0.00279 | 0.00219 | 0.00231 | 0.00226 | -0.23477 | 0.03321 | 0.29889 | -0.23478 | 0.03368 | 0.30059 | 0.97205 | 0.99944 | 0.95428 | 0.97205 | 0.99943 | 0.95375 | 0.0034 | 0.00329 | 0.00264 | 0.00225 | 0.00237 | 0.00232
832.24707 | -0.23775 | 0.0329 | 0.29927 | -0.23476 | 0.03371 | 0.30062 | 0.97132 | 0.99946 | 0.95417 | 0.97205 | 0.99943 | 0.95374 | 0.00281 | 0.00251 | 0.00191 | 0.00218 | 0.0023 | 0.00225 | -0.23352 | 0.03474 | 0.29697 | -0.23476 | 0.03371 | 0.30062 | 0.97235 | 0.99939 | 0.95488 | 0.97205 | 0.99943 | 0.95374 | 0.0029 | 0.00307 | 0.00313 | 0.00225 | 0.00237 | 0.00232
833.82098 | -0.23315 | 0.03256 | 0.30167 | -0.23473 | 0.03374 | 0.30064 | 0.97244 | 0.99947 | 0.95341 | 0.97206 | 0.99943 | 0.95373 | 0.0031 | 0.00288 | 0.00216 | 0.00218 | 0.0023 | 0.00225 | -0.23458 | 0.03411 | 0.29942 | -0.23473 | 0.03374 | 0.30064 | 0.97209 | 0.99941 | 0.95412 | 0.97206 | 0.99943 | 0.95373 | 0.00414 | 0.00396 | 0.0027 | 0.00224 | 0.00236 | 0.00231
835.39484 | -0.23855 | 0.03332 | 0.29993 | -0.23471 | 0.03377 | 0.30067 | 0.97113 | 0.99944 | 0.95396 | 0.97206 | 0.99943 | 0.95373 | 0.00226 | 0.00271 | 0.00244 | 0.00217 | 0.00229 | 0.00224 | -0.23361 | 0.03444 | 0.29969 | -0.23471 | 0.03377 | 0.30067 | 0.97233 | 0.9994 | 0.95403 | 0.97206 | 0.99943 | 0.95373 | 0.0026 | 0.00359 | 0.00254 | 0.00224 | 0.00236 | 0.00231
836.96857 | -0.23503 | 0.03429 | 0.29864 | -0.23468 | 0.03379 | 0.3007 | 0.97198 | 0.99941 | 0.95436 | 0.97207 | 0.99943 | 0.95372 | 0.0022 | 0.00208 | 0.00297 | 0.00217 | 0.00229 | 0.00224 | -0.23304 | 0.03285 | 0.29699 | -0.23468 | 0.03379 | 0.3007 | 0.97246 | 0.99945 | 0.95488 | 0.97207 | 0.99943 | 0.95372 | 0.00316 | 0.00317 | 0.00297 | 0.00223 | 0.00235 | 0.0023
838.54211 | -0.23555 | 0.03223 | 0.29996 | -0.23466 | 0.03382 | 0.30072 | 0.97186 | 0.99948 | 0.95395 | 0.97208 | 0.99943 | 0.95371 | 0.00267 | 0.00275 | 0.00231 | 0.00216 | 0.00228 | 0.00224 | -0.23311 | 0.03231 | 0.29943 | -0.23466 | 0.03382 | 0.30072 | 0.97244 | 0.99947 | 0.95411 | 0.97208 | 0.99943 | 0.95371 | 0.00424 | 0.00317 | 0.00268 | 0.00223 | 0.00235 | 0.0023
840.11554 | -0.23709 | 0.03376 | 0.29929 | -0.23463 | 0.03385 | 0.30075 | 0.97149 | 0.99943 | 0.95416 | 0.97208 | 0.99942 | 0.9537 | 0.00235 | 0.00255 | 0.00225 | 0.00216 | 0.00228 | 0.00223 | -0.23424 | 0.03315 | 0.2994 | -0.23463 | 0.03385 | 0.30075 | 0.97218 | 0.99945 | 0.95413 | 0.97208 | 0.99942 | 0.9537 | 0.00294 | 0.00265 | 0.00264 | 0.00222 | 0.00235 | 0.0023
841.68884 | -0.23679 | 0.03408 | 0.29827 | -0.23461 | 0.03388 | 0.30078 | 0.97156 | 0.99942 | 0.95448 | 0.97209 | 0.99942 | 0.95369 | 0.00264 | 0.00253 | 0.00205 | 0.00216 | 0.00228 | 0.00223 | -0.23338 | 0.03547 | 0.29826 | -0.23461 | 0.03388 | 0.30078 | 0.97238 | 0.99937 | 0.95448 | 0.97209 | 0.99942 | 0.95369 | 0.00302 | 0.00316 | 0.00264 | 0.00222 | 0.00234 | 0.00229
843.26208 | -0.23477 | 0.03334 | 0.30068 | -0.23458 | 0.0339 | 0.3008 | 0.97205 | 0.99944 | 0.95372 | 0.97209 | 0.99942 | 0.95368 | 0.00315 | 0.00214 | 0.00268 | 0.00215 | 0.00227 | 0.00222 | -0.23605 | 0.03366 | 0.29848 | -0.23458 | 0.0339 | 0.3008 | 0.97173 | 0.99943 | 0.95441 | 0.97209 | 0.99942 | 0.95368 | 0.00399 | 0.00321 | 0.00353 | 0.00222 | 0.00234 | 0.00229
844.83514 | -0.23517 | 0.0309 | 0.3005 | -0.23456 | 0.03393 | 0.30083 | 0.97195 | 0.99952 | 0.95378 | 0.9721 | 0.99942 | 0.95368 | 0.00345 | 0.00241 | 0.00263 | 0.00215 | 0.00227 | 0.00222 | -0.23423 | 0.03384 | 0.29997 | -0.23456 | 0.03393 | 0.30083 | 0.97218 | 0.99942 | 0.95394 | 0.9721 | 0.99942 | 0.95368 | 0.00322 | 0.00263 | 0.00301 | 0.00221 | 0.00233 | 0.00228
846.40808 | -0.23736 | 0.0352 | 0.30009 | -0.23453 | 0.03396 | 0.30086 | 0.97142 | 0.99938 | 0.95391 | 0.97211 | 0.99942 | 0.95367 | 0.00274 | 0.00211 | 0.00229 | 0.00214 | 0.00226 | 0.00221 | -0.2326 | 0.03362 | 0.29984 | -0.23453 | 0.03396 | 0.30086 | 0.97257 | 0.99943 | 0.95398 | 0.97211 | 0.99942 | 0.95367 | 0.00279 | 0.00277 | 0.00308 | 0.00221 | 0.00233 | 0.00228
847.98096 | -0.23673 | 0.03344 | 0.30056 | -0.23451 | 0.03399 | 0.30088 | 0.97157 | 0.99944 | 0.95376 | 0.97211 | 0.99942 | 0.95366 | 0.00281 | 0.00187 | 0.00244 | 0.00214 | 0.00226 | 0.00221 | -0.23359 | 0.03457 | 0.29846 | -0.23451 | 0.03399 | 0.30088 | 0.97233 | 0.9994 | 0.95442 | 0.97211 | 0.99942 | 0.95366 | 0.00226 | 0.00294 | 0.0031 | 0.0022 | 0.00232 | 0.00227
849.55371 | -0.23311 | 0.03362 | 0.29836 | -0.23448 | 0.03401 | 0.30091 | 0.97245 | 0.99943 | 0.95445 | 0.97212 | 0.99942 | 0.95365 | 0.00344 | 0.00257 | 0.00229 | 0.00214 | 0.00225 | 0.0022 | -0.2326 | 0.03361 | 0.29915 | -0.23448 | 0.03401 | 0.30091 | 0.97257 | 0.99943 | 0.9542 | 0.97212 | 0.99942 | 0.95365 | 0.00372 | 0.00249 | 0.0029 | 0.0022 | 0.00232 | 0.00227
851.12628 | -0.23295 | 0.03381 | 0.29918 | -0.23446 | 0.03404 | 0.30093 | 0.97248 | 0.99943 | 0.9542 | 0.97212 | 0.99942 | 0.95364 | 0.00369 | 0.00235 | 0.00206 | 0.00213 | 0.00225 | 0.0022 | -0.23481 | 0.03486 | 0.29734 | -0.23446 | 0.03404 | 0.30093 | 0.97203 | 0.99938 | 0.95477 | 0.97212 | 0.99942 | 0.95364 | 0.00404 | 0.00367 | 0.0027 | 0.00219 | 0.00231 | 0.00227
852.69873 | -0.23367 | 0.03487 | 0.29979 | -0.23444 | 0.03407 | 0.30096 | 0.97231 | 0.99939 | 0.954 | 0.97213 | 0.99942 | 0.95363 | 0.00334 | 0.00239 | 0.00248 | 0.00213 | 0.00225 | 0.0022 | -0.2324 | 0.03293 | 0.29949 | -0.23444 | 0.03407 | 0.30096 | 0.97261 | 0.99945 | 0.9541 | 0.97213 | 0.99942 | 0.95363 | 0.00315 | 0.00277 | 0.00218 | 0.00219 | 0.00231 | 0.00226
854.27112 | -0.23794 | 0.03478 | 0.29935 | -0.23441 | 0.03409 | 0.30099 | 0.97128 | 0.99939 | 0.95414 | 0.97213 | 0.99942 | 0.95363 | 0.00306 | 0.00277 | 0.00248 | 0.00212 | 0.00224 | 0.00219 | -0.23453 | 0.03297 | 0.29961 | -0.23441 | 0.03409 | 0.30099 | 0.9721 | 0.99945 | 0.95406 | 0.97213 | 0.99942 | 0.95363 | 0.00361 | 0.00304 | 0.00288 | 0.00219 | 0.00231 | 0.00226
855.84338 | -0.23662 | 0.03409 | 0.30015 | -0.23439 | 0.03412 | 0.30101 | 0.9716 | 0.99941 | 0.95389 | 0.97214 | 0.99942 | 0.95362 | 0.00307 | 0.00302 | 0.00195 | 0.00212 | 0.00224 | 0.00219 | -0.23327 | 0.03484 | 0.29677 | -0.23439 | 0.03412 | 0.30101 | 0.9724 | 0.99939 | 0.95495 | 0.97214 | 0.99942 | 0.95362 | 0.00415 | 0.00277 | 0.00275 | 0.00218 | 0.0023 | 0.00225
857.4154 | -0.23421 | 0.03483 | 0.30056 | -0.23436 | 0.03415 | 0.30104 | 0.97218 | 0.99939 | 0.95376 | 0.97215 | 0.99941 | 0.95361 | 0.00336 | 0.00288 | 0.00211 | 0.00212 | 0.00223 | 0.00218 | -0.23423 | 0.0344 | 0.29831 | -0.23436 | 0.03415 | 0.30104 | 0.97217 | 0.9994 | 0.95447 | 0.97215 | 0.99941 | 0.95361 | 0.00388 | 0.00236 | 0.00236 | 0.00218 | 0.0023 | 0.00225
858.98743 | -0.23295 | 0.03443 | 0.30015 | -0.23434 | 0.03417 | 0.30106 | 0.97249 | 0.9994 | 0.95389 | 0.97215 | 0.99941 | 0.9536 | 0.00258 | 0.00202 | 0.00176 | 0.00211 | 0.00223 | 0.00218 | -0.2325 | 0.03371 | 0.29992 | -0.23434 | 0.03417 | 0.30106 | 0.97259 | 0.99943 | 0.95396 | 0.97215 | 0.99941 | 0.9536 | 0.00321 | 0.00295 | 0.00263 | 0.00217 | 0.00229 | 0.00224
860.5592 | -0.23484 | 0.03247 | 0.30114 | -0.23432 | 0.0342 | 0.30109 | 0.97203 | 0.99947 | 0.95357 | 0.97216 | 0.99941 | 0.95359 | 0.00231 | 0.0026 | 0.00294 | 0.00211 | 0.00222 | 0.00218 | -0.2338 | 0.03142 | 0.29941 | -0.23432 | 0.0342 | 0.30109 | 0.97228 | 0.9995 | 0.95412 | 0.97216 | 0.99941 | 0.95359 | 0.00195 | 0.00311 | 0.00285 | 0.00217 | 0.00229 | 0.00224
862.13098 | -0.23345 | 0.03282 | 0.29923 | -0.23429 | 0.03423 | 0.30111 | 0.97236 | 0.99946 | 0.95418 | 0.97216 | 0.99941 | 0.95359 | 0.00293 | 0.0019 | 0.00246 | 0.0021 | 0.00222 | 0.00217 | -0.23392 | 0.03483 | 0.29934 | -0.23429 | 0.03423 | 0.30111 | 0.97225 | 0.99939 | 0.95414 | 0.97216 | 0.99941 | 0.95359 | 0.00407 | 0.00278 | 0.00259 | 0.00216 | 0.00228 | 0.00224
863.70251 | -0.23099 | 0.03301 | 0.30064 | -0.23427 | 0.03425 | 0.30114 | 0.97295 | 0.99945 | 0.95374 | 0.97217 | 0.99941 | 0.95358 | 0.00315 | 0.00202 | 0.00182 | 0.0021 | 0.00222 | 0.00217 | -0.23501 | 0.03695 | 0.29975 | -0.23427 | 0.03425 | 0.30114 | 0.97199 | 0.99931 | 0.95401 | 0.97217 | 0.99941 | 0.95358 | 0.00266 | 0.00304 | 0.00234 | 0.00216 | 0.00228 | 0.00223
865.27393 | -0.23686 | 0.03616 | 0.29926 | -0.23424 | 0.03428 | 0.30116 | 0.97154 | 0.99934 | 0.95417 | 0.97218 | 0.99941 | 0.95357 | 0.00322 | 0.00187 | 0.00253 | 0.0021 | 0.00221 | 0.00216 | -0.23262 | 0.03349 | 0.29827 | -0.23424 | 0.03428 | 0.30116 | 0.97256 | 0.99943 | 0.95448 | 0.97218 | 0.99941 | 0.95357 | 0.00289 | 0.00308 | 0.00247 | 0.00216 | 0.00228 | 0.00223
866.84534 | -0.23378 | 0.0307 | 0.30135 | -0.23422 | 0.03431 | 0.30119 | 0.97229 | 0.99953 | 0.95351 | 0.97218 | 0.99941 | 0.95356 | 0.00153 | 0.00244 | 0.00273 | 0.00209 | 0.00221 | 0.00216 | -0.23195 | 0.03402 | 0.29834 | -0.23422 | 0.03431 | 0.30119 | 0.97273 | 0.99942 | 0.95446 | 0.97218 | 0.99941 | 0.95356 | 0.00181 | 0.00224 | 0.00192 | 0.00215 | 0.00227 | 0.00222
868.4165 | -0.23476 | 0.03429 | 0.29929 | -0.2342 | 0.03433 | 0.30121 | 0.97205 | 0.99941 | 0.95416 | 0.97219 | 0.99941 | 0.95355 | 0.00278 | 0.00266 | 0.0023 | 0.00209 | 0.0022 | 0.00216 | -0.23194 | 0.03367 | 0.29844 | -0.2342 | 0.03433 | 0.30121 | 0.97273 | 0.99943 | 0.95442 | 0.97219 | 0.99941 | 0.95355 | 0.00288 | 0.00309 | 0.00285 | 0.00215 | 0.00227 | 0.00222
869.98761 | -0.23538 | 0.03367 | 0.3019 | -0.23417 | 0.03436 | 0.30124 | 0.9719 | 0.99943 | 0.95334 | 0.97219 | 0.99941 | 0.95355 | 0.00226 | 0.00272 | 0.00229 | 0.00209 | 0.0022 | 0.00215 | -0.2346 | 0.03385 | 0.2999 | -0.23417 | 0.03436 | 0.30124 | 0.97208 | 0.99942 | 0.95397 | 0.97219 | 0.99941 | 0.95355 | 0.00377 | 0.00237 | 0.00295 | 0.00215 | 0.00226 | 0.00221
871.55847 | -0.233 | 0.03362 | 0.30118 | -0.23415 | 0.03438 | 0.30126 | 0.97247 | 0.99943 | 0.95356 | 0.9722 | 0.99941 | 0.95354 | 0.00238 | 0.00319 | 0.00262 | 0.00208 | 0.00219 | 0.00215 | -0.23119 | 0.03673 | 0.299 | -0.23415 | 0.03438 | 0.30126 | 0.97291 | 0.99932 | 0.95425 | 0.9722 | 0.99941 | 0.95354 | 0.00229 | 0.00236 | 0.00284 | 0.00214 | 0.00226 | 0.00221
873.12927 | -0.23556 | 0.03481 | 0.30177 | -0.23413 | 0.03441 | 0.30129 | 0.97186 | 0.99939 | 0.95337 | 0.9722 | 0.9994 | 0.95353 | 0.00294 | 0.00355 | 0.00315 | 0.00208 | 0.00219 | 0.00214 | -0.23527 | 0.03133 | 0.30061 | -0.23413 | 0.03441 | 0.30129 | 0.97193 | 0.9995 | 0.95374 | 0.9722 | 0.9994 | 0.95353 | 0.00239 | 0.00305 | 0.00234 | 0.00214 | 0.00226 | 0.00221
874.70001 | -0.2338 | 0.03315 | 0.30038 | -0.2341 | 0.03444 | 0.30131 | 0.97228 | 0.99945 | 0.95382 | 0.97221 | 0.9994 | 0.95352 | 0.00321 | 0.00234 | 0.00208 | 0.00207 | 0.00219 | 0.00214 | -0.2347 | 0.03472 | 0.29863 | -0.2341 | 0.03444 | 0.30131 | 0.97206 | 0.99939 | 0.95437 | 0.97221 | 0.9994 | 0.95352 | 0.00269 | 0.00323 | 0.00226 | 0.00213 | 0.00225 | 0.0022
876.27051 | -0.23616 | 0.03312 | 0.30194 | -0.23408 | 0.03446 | 0.30134 | 0.97171 | 0.99945 | 0.95332 | 0.97222 | 0.9994 | 0.95352 | 0.00291 | 0.00284 | 0.00244 | 0.00207 | 0.00218 | 0.00214 | -0.23376 | 0.03318 | 0.29956 | -0.23408 | 0.03446 | 0.30134 | 0.97229 | 0.99944 | 0.95407 | 0.97222 | 0.9994 | 0.95352 | 0.00285 | 0.00334 | 0.00266 | 0.00213 | 0.00225 | 0.0022
877.84094 | -0.23374 | 0.03514 | 0.29866 | -0.23406 | 0.03449 | 0.30136 | 0.9723 | 0.99938 | 0.95436 | 0.97222 | 0.9994 | 0.95351 | 0.00232 | 0.00261 | 0.00234 | 0.00207 | 0.00218 | 0.00213 | -0.23175 | 0.03528 | 0.29873 | -0.23406 | 0.03449 | 0.30136 | 0.97277 | 0.99937 | 0.95434 | 0.97222 | 0.9994 | 0.95351 | 0.00334 | 0.00304 | 0.00234 | 0.00213 | 0.00224 | 0.00219
879.41125 | -0.23745 | 0.03145 | 0.30121 | -0.23403 | 0.03451 | 0.30139 | 0.9714 | 0.9995 | 0.95356 | 0.97223 | 0.9994 | 0.9535 | 0.00309 | 0.00225 | 0.00181 | 0.00206 | 0.00217 | 0.00213 | -0.23332 | 0.03344 | 0.29854 | -0.23403 | 0.03451 | 0.30139 | 0.9724 | 0.99944 | 0.95439 | 0.97223 | 0.9994 | 0.9535 | 0.00114 | 0.00235 | 0.0024 | 0.00212 | 0.00224 | 0.00219
880.98132 | -0.23519 | 0.03559 | 0.30093 | -0.23401 | 0.03454 | 0.30141 | 0.97194 | 0.99936 | 0.95364 | 0.97223 | 0.9994 | 0.95349 | 0.00321 | 0.00335 | 0.00182 | 0.00206 | 0.00217 | 0.00212 | -0.23507 | 0.03333 | 0.29862 | -0.23401 | 0.03454 | 0.30141 | 0.97197 | 0.99944 | 0.95437 | 0.97223 | 0.9994 | 0.95349 | 0.00375 | 0.0029 | 0.00331 | 0.00212 | 0.00223 | 0.00218
882.55139 | -0.23254 | 0.03218 | 0.29822 | -0.23399 | 0.03456 | 0.30144 | 0.97258 | 0.99948 | 0.95449 | 0.97224 | 0.9994 | 0.95348 | 0.00301 | 0.00276 | 0.00249 | 0.00205 | 0.00217 | 0.00212 | -0.23545 | 0.03279 | 0.29945 | -0.23399 | 0.03456 | 0.30144 | 0.97188 | 0.99946 | 0.95411 | 0.97224 | 0.9994 | 0.95348 | 0.00204 | 0.00281 | 0.00209 | 0.00211 | 0.00223 | 0.00218
884.12128 | -0.23198 | 0.03402 | 0.29984 | -0.23397 | 0.03459 | 0.30146 | 0.97272 | 0.99942 | 0.95399 | 0.97224 | 0.9994 | 0.95348 | 0.00289 | 0.00221 | 0.00225 | 0.00205 | 0.00216 | 0.00212 | -0.23033 | 0.0323 | 0.29975 | -0.23397 | 0.03459 | 0.30146 | 0.97311 | 0.99948 | 0.95401 | 0.97224 | 0.9994 | 0.95348 | 0.0031 | 0.00227 | 0.00262 | 0.00211 | 0.00223 | 0.00218
885.69104 | -0.23498 | 0.03403 | 0.3003 | -0.23394 | 0.03462 | 0.30148 | 0.97199 | 0.99942 | 0.95384 | 0.97225 | 0.9994 | 0.95347 | 0.00365 | 0.0028 | 0.00241 | 0.00205 | 0.00216 | 0.00211 | -0.23308 | 0.03639 | 0.30018 | -0.23394 | 0.03462 | 0.30149 | 0.97245 | 0.99933 | 0.95388 | 0.97225 | 0.9994 | 0.95347 | 0.00227 | 0.00262 | 0.00256 | 0.00211 | 0.00222 | 0.00217
887.26062 | -0.23682 | 0.03395 | 0.30024 | -0.23392 | 0.03464 | 0.30151 | 0.97155 | 0.99942 | 0.95386 | 0.97225 | 0.9994 | 0.95346 | 0.00275 | 0.00293 | 0.00187 | 0.00204 | 0.00215 | 0.00211 | -0.23169 | 0.03548 | 0.29816 | -0.23392 | 0.03464 | 0.30151 | 0.97278 | 0.99936 | 0.95451 | 0.97225 | 0.9994 | 0.95346 | 0.00342 | 0.00323 | 0.00292 | 0.0021 | 0.00222 | 0.00217
888.8302 | -0.23625 | 0.03437 | 0.30069 | -0.2339 | 0.03467 | 0.30153 | 0.97169 | 0.99941 | 0.95372 | 0.97226 | 0.9994 | 0.95345 | 0.0031 | 0.00261 | 0.00279 | 0.00204 | 0.00215 | 0.0021 | -0.23493 | 0.03544 | 0.29796 | -0.2339 | 0.03467 | 0.30153 | 0.97201 | 0.99937 | 0.95458 | 0.97226 | 0.9994 | 0.95345 | 0.00318 | 0.00273 | 0.00271 | 0.0021 | 0.00221 | 0.00217
890.39954 | -0.23415 | 0.03659 | 0.29887 | -0.23388 | 0.03469 | 0.30156 | 0.9722 | 0.99933 | 0.95429 | 0.97227 | 0.9994 | 0.95345 | 0.00257 | 0.00175 | 0.00308 | 0.00204 | 0.00215 | 0.0021 | -0.23404 | 0.0349 | 0.2981 | -0.23388 | 0.03469 | 0.30156 | 0.97222 | 0.99938 | 0.95453 | 0.97226 | 0.9994 | 0.95345 | 0.00269 | 0.00337 | 0.003 | 0.0021 | 0.00221 | 0.00216
891.96863 | -0.23375 | 0.03585 | 0.30079 | -0.23385 | 0.03472 | 0.30158 | 0.97229 | 0.99935 | 0.95369 | 0.97227 | 0.9994 | 0.95344 | 0.00282 | 0.00281 | 0.00194 | 0.00203 | 0.00214 | 0.0021 | -0.2338 | 0.032 | 0.29893 | -0.23385 | 0.03472 | 0.30158 | 0.97228 | 0.99948 | 0.95427 | 0.97227 | 0.9994 | 0.95344 | 0.00304 | 0.00318 | 0.00245 | 0.00209 | 0.00221 | 0.00216
893.53778 | -0.23353 | 0.03559 | 0.30037 | -0.23383 | 0.03474 | 0.30161 | 0.97235 | 0.99936 | 0.95382 | 0.97228 | 0.99939 | 0.95343 | 0.00239 | 0.00297 | 0.00244 | 0.00203 | 0.00214 | 0.00209 | -0.23079 | 0.03358 | 0.29983 | -0.23383 | 0.03474 | 0.30161 | 0.973 | 0.99943 | 0.95399 | 0.97228 | 0.99939 | 0.95343 | 0.00227 | 0.00258 | 0.00249 | 0.00209 | 0.0022 | 0.00215
895.10675 | -0.23599 | 0.0324 | 0.30232 | -0.23381 | 0.03477 | 0.30163 | 0.97175 | 0.99947 | 0.9532 | 0.97228 | 0.99939 | 0.95342 | 0.00202 | 0.00199 | 0.0026 | 0.00202 | 0.00214 | 0.00209 | -0.23377 | 0.03266 | 0.30086 | -0.23381 | 0.03477 | 0.30163 | 0.97228 | 0.99947 | 0.95366 | 0.97228 | 0.99939 | 0.95342 | 0.00361 | 0.00167 | 0.00284 | 0.00208 | 0.0022 | 0.00215
896.67548 | -0.23476 | 0.03705 | 0.3031 | -0.23378 | 0.03479 | 0.30165 | 0.97205 | 0.99931 | 0.95296 | 0.97229 | 0.99939 | 0.95342 | 0.0029 | 0.00193 | 0.00266 | 0.00202 | 0.00213 | 0.00209 | -0.23469 | 0.03613 | 0.3011 | -0.23378 | 0.03479 | 0.30165 | 0.97207 | 0.99934 | 0.95359 | 0.97229 | 0.99939 | 0.95342 | 0.00278 | 0.00273 | 0.0031 | 0.00208 | 0.00219 | 0.00215
898.24426 | -0.23077 | 0.03578 | 0.30152 | -0.23376 | 0.03481 | 0.30168 | 0.97301 | 0.99935 | 0.95346 | 0.97229 | 0.99939 | 0.95341 | 0.00161 | 0.00293 | 0.00284 | 0.00202 | 0.00213 | 0.00208 | -0.23471 | 0.0345 | 0.30047 | -0.23376 | 0.03481 | 0.30168 | 0.97206 | 0.9994 | 0.95379 | 0.97229 | 0.99939 | 0.95341 | 0.00263 | 0.00319 | 0.00182 | 0.00208 | 0.00219 | 0.00214
899.81268 | -0.23353 | 0.03156 | 0.30191 | -0.23374 | 0.03484 | 0.3017 | 0.97235 | 0.9995 | 0.95333 | 0.9723 | 0.99939 | 0.9534 | 0.00198 | 0.00222 | 0.00256 | 0.00201 | 0.00212 | 0.00208 | -0.23319 | 0.03515 | 0.30023 | -0.23374 | 0.03484 | 0.3017 | 0.97243 | 0.99938 | 0.95386 | 0.9723 | 0.99939 | 0.9534 | 0.00255 | 0.00275 | 0.00227 | 0.00207 | 0.00219 | 0.00214
901.38117 | -0.23349 | 0.03387 | 0.30151 | -0.23372 | 0.03487 | 0.30172 | 0.97236 | 0.99942 | 0.95346 | 0.9723 | 0.99939 | 0.95339 | 0.0026 | 0.00224 | 0.0019 | 0.00201 | 0.00212 | 0.00207 | -0.23473 | 0.03185 | 0.29908 | -0.23372 | 0.03487 | 0.30172 | 0.97205 | 0.99949 | 0.95422 | 0.9723 | 0.99939 | 0.95339 | 0.00357 | 0.0017 | 0.00297 | 0.00207 | 0.00218 | 0.00213
902.9494 | -0.23164 | 0.03102 | 0.30164 | -0.2337 | 0.03489 | 0.30175 | 0.97279 | 0.99952 | 0.95342 | 0.97231 | 0.99939 | 0.95339 | 0.0037 | 0.00204 | 0.00153 | 0.00201 | 0.00212 | 0.00207 | -0.23247 | 0.03641 | 0.29967 | -0.2337 | 0.03489 | 0.30175 | 0.9726 | 0.99933 | 0.95404 | 0.97231 | 0.99939 | 0.95339 | 0.00346 | 0.00216 | 0.00246 | 0.00207 | 0.00218 | 0.00213
904.51746 | -0.23437 | 0.03262 | 0.30252 | -0.23367 | 0.03491 | 0.30177 | 0.97215 | 0.99947 | 0.95314 | 0.97231 | 0.99939 | 0.95338 | 0.00177 | 0.00229 | 0.00177 | 0.002 | 0.00211 | 0.00207 | -0.23217 | 0.03454 | 0.29994 | -0.23367 | 0.03491 | 0.30177 | 0.97267 | 0.9994 | 0.95395 | 0.97231 | 0.99939 | 0.95338 | 0.00314 | 0.00303 | 0.00296 | 0.00206 | 0.00217 | 0.00213
906.08545 | -0.23478 | 0.03318 | 0.29992 | -0.23365 | 0.03494 | 0.30179 | 0.97204 | 0.99945 | 0.95396 | 0.97232 | 0.99939 | 0.95337 | 0.00317 | 0.00285 | 0.00207 | 0.002 | 0.00211 | 0.00206 | -0.23238 | 0.03521 | 0.3016 | -0.23365 | 0.03494 | 0.30179 | 0.97262 | 0.99938 | 0.95343 | 0.97232 | 0.99939 | 0.95337 | 0.00172 | 0.003 | 0.00245 | 0.00206 | 0.00217 | 0.00212
907.65332 | -0.2336 | 0.0321 | 0.30074 | -0.23363 | 0.03496 | 0.30182 | 0.97233 | 0.99948 | 0.95371 | 0.97232 | 0.99939 | 0.95336 | 0.00208 | 0.00237 | 0.00138 | 0.002 | 0.00211 | 0.00206 | -0.23457 | 0.03273 | 0.30039 | -0.23363 | 0.03496 | 0.30182 | 0.97209 | 0.99946 | 0.95381 | 0.97232 | 0.99939 | 0.95336 | 0.00401 | 0.00275 | 0.00273 | 0.00205 | 0.00217 | 0.00212
909.22101 | -0.2335 | 0.03628 | 0.30056 | -0.23361 | 0.03499 | 0.30184 | 0.97235 | 0.99934 | 0.95376 | 0.97233 | 0.99939 | 0.95336 | 0.00301 | 0.00249 | 0.00221 | 0.00199 | 0.0021 | 0.00206 | -0.23251 | 0.03621 | 0.29957 | -0.23361 | 0.03499 | 0.30184 | 0.97259 | 0.99934 | 0.95407 | 0.97233 | 0.99938 | 0.95336 | 0.00314 | 0.00328 | 0.00303 | 0.00205 | 0.00216 | 0.00212
910.78857 | -0.23661 | 0.03633 | 0.2984 | -0.23359 | 0.03501 | 0.30186 | 0.9716 | 0.99934 | 0.95444 | 0.97233 | 0.99938 | 0.95335 | 0.00274 | 0.00178 | 0.00288 | 0.00199 | 0.0021 | 0.00205 | -0.23376 | 0.03436 | 0.29946 | -0.23359 | 0.03501 | 0.30186 | 0.97229 | 0.99941 | 0.9541 | 0.97233 | 0.99938 | 0.95335 | 0.00287 | 0.00221 | 0.00246 | 0.00205 | 0.00216 | 0.00211
912.35596 | -0.23221 | 0.03833 | 0.30039 | -0.23357 | 0.03503 | 0.30189 | 0.97266 | 0.99926 | 0.95381 | 0.97234 | 0.99938 | 0.95334 | 0.00265 | 0.000985 | 0.00316 | 0.00198 | 0.00209 | 0.00205 | -0.23348 | 0.03436 | 0.30135 | -0.23356 | 0.03503 | 0.30189 | 0.97236 | 0.9994 | 0.95351 | 0.97234 | 0.99938 | 0.95334 | 0.00243 | 0.00317 | 0.00241 | 0.00204 | 0.00215 | 0.00211
913.92322 | -0.23441 | 0.03191 | 0.29862 | -0.23354 | 0.03506 | 0.30191 | 0.97214 | 0.99949 | 0.95437 | 0.97234 | 0.99938 | 0.95333 | 0.00176 | 0.00263 | 0.0022 | 0.00198 | 0.00209 | 0.00204 | -0.23394 | 0.03431 | 0.29993 | -0.23354 | 0.03506 | 0.30191 | 0.97225 | 0.99941 | 0.95396 | 0.97234 | 0.99938 | 0.95333 | 0.00271 | 0.00309 | 0.00311 | 0.00204 | 0.00215 | 0.0021
915.49042 | -0.23507 | 0.03412 | 0.30403 | -0.23352 | 0.03508 | 0.30193 | 0.97198 | 0.99942 | 0.95266 | 0.97235 | 0.99938 | 0.95333 | 0.00299 | 0.00151 | 0.0021 | 0.00198 | 0.00209 | 0.00204 | -0.23481 | 0.03708 | 0.29934 | -0.23352 | 0.03508 | 0.30193 | 0.97204 | 0.99931 | 0.95414 | 0.97235 | 0.99938 | 0.95333 | 0.00272 | 0.00268 | 0.00294 | 0.00204 | 0.00215 | 0.0021
917.05743 | -0.23524 | 0.03333 | 0.30287 | -0.2335 | 0.03511 | 0.30195 | 0.97193 | 0.99944 | 0.95303 | 0.97235 | 0.99938 | 0.95332 | 0.00217 | 0.00273 | 0.00151 | 0.00198 | 0.00208 | 0.00204 | -0.23024 | 0.03402 | 0.2996 | -0.2335 | 0.03511 | 0.30196 | 0.97313 | 0.99942 | 0.95406 | 0.97235 | 0.99938 | 0.95332 | 0.00341 | 0.00296 | 0.00206 | 0.00203 | 0.00214 | 0.0021
918.62421 | -0.23305 | 0.03441 | 0.30209 | -0.23348 | 0.03513 | 0.30198 | 0.97246 | 0.9994 | 0.95328 | 0.97236 | 0.99938 | 0.95331 | 0.00248 | 0.00271 | 0.00265 | 0.00197 | 0.00208 | 0.00203 | -0.23371 | 0.03193 | 0.29887 | -0.23348 | 0.03513 | 0.30198 | 0.9723 | 0.99949 | 0.95429 | 0.97236 | 0.99938 | 0.95331 | 0.00328 | 0.00282 | 0.00252 | 0.00203 | 0.00214 | 0.00209
920.19092 | -0.23352 | 0.03642 | 0.30143 | -0.23346 | 0.03515 | 0.302 | 0.97235 | 0.99933 | 0.95348 | 0.97237 | 0.99938 | 0.9533 | 0.00283 | 0.00318 | 0.00255 | 0.00197 | 0.00208 | 0.00203 | -0.23314 | 0.03528 | 0.30003 | -0.23346 | 0.03515 | 0.302 | 0.97244 | 0.99937 | 0.95393 | 0.97237 | 0.99938 | 0.9533 | 0.00288 | 0.00309 | 0.00271 | 0.00202 | 0.00214 | 0.00209
921.75751 | -0.23492 | 0.03141 | 0.29984 | -0.23344 | 0.03518 | 0.30202 | 0.97201 | 0.9995 | 0.95399 | 0.97237 | 0.99938 | 0.9533 | 0.00233 | 0.00323 | 0.00238 | 0.00197 | 0.00207 | 0.00203 | -0.23256 | 0.03095 | 0.2999 | -0.23344 | 0.03518 | 0.30202 | 0.97258 | 0.99952 | 0.95397 | 0.97237 | 0.99938 | 0.9533 | 0.0031 | 0.00261 | 0.00167 | 0.00202 | 0.00213 | 0.00209
923.32391 | -0.23488 | 0.03791 | 0.30534 | -0.23342 | 0.0352 | 0.30205 | 0.97202 | 0.99928 | 0.95224 | 0.97237 | 0.99938 | 0.95329 | 0.00303 | 0.0028 | 0.0027 | 0.00196 | 0.00207 | 0.00202 | -0.23574 | 0.03443 | 0.30216 | -0.23342 | 0.0352 | 0.30205 | 0.97181 | 0.9994 | 0.95325 | 0.97237 | 0.99938 | 0.95329 | 0.00285 | 0.00342 | 0.00252 | 0.00202 | 0.00213 | 0.00208
924.89026 | -0.2338 | 0.03289 | 0.30061 | -0.23339 | 0.03523 | 0.30207 | 0.97228 | 0.99945 | 0.95374 | 0.97238 | 0.99938 | 0.95328 | 0.00325 | 0.00294 | 0.00285 | 0.00196 | 0.00207 | 0.00202 | -0.23225 | 0.03406 | 0.30133 | -0.23339 | 0.03523 | 0.30207 | 0.97265 | 0.99942 | 0.95352 | 0.97238 | 0.99938 | 0.95328 | 0.00268 | 0.00264 | 0.00303 | 0.00201 | 0.00213 | 0.00208
926.45636 | -0.23437 | 0.03584 | 0.30273 | -0.23337 | 0.03525 | 0.30209 | 0.97214 | 0.99935 | 0.95307 | 0.97239 | 0.99938 | 0.95328 | 0.00263 | 0.00242 | 0.00206 | 0.00196 | 0.00206 | 0.00202 | -0.23222 | 0.03276 | 0.29954 | -0.23337 | 0.03525 | 0.30209 | 0.97266 | 0.99946 | 0.95408 | 0.97239 | 0.99938 | 0.95328 | 0.00316 | 0.00267 | 0.00185 | 0.00201 | 0.00212 | 0.00208
928.02234 | -0.23477 | 0.03401 | 0.29885 | -0.23335 | 0.03527 | 0.30212 | 0.97205 | 0.99942 | 0.9543 | 0.97239 | 0.99938 | 0.95327 | 0.00248 | 0.00248 | 0.00247 | 0.00195 | 0.00206 | 0.00201 | -0.2352 | 0.03293 | 0.30086 | -0.23335 | 0.03527 | 0.30212 | 0.97194 | 0.99945 | 0.95366 | 0.97239 | 0.99938 | 0.95327 | 0.00249 | 0.0028 | 0.00363 | 0.00201 | 0.00212 | 0.00207
929.5882 | -0.23518 | 0.03493 | 0.30237 | -0.23333 | 0.0353 | 0.30214 | 0.97195 | 0.99939 | 0.95319 | 0.9724 | 0.99938 | 0.95326 | 0.00257 | 0.00169 | 0.0024 | 0.00195 | 0.00205 | 0.00201 | -0.23082 | 0.03599 | 0.30083 | -0.23333 | 0.0353 | 0.30214 | 0.97299 | 0.99935 | 0.95367 | 0.9724 | 0.99938 | 0.95326 | 0.00336 | 0.00268 | 0.00344 | 0.002 | 0.00211 | 0.00207
931.15393 | -0.23373 | 0.03408 | 0.30028 | -0.23331 | 0.03532 | 0.30216 | 0.9723 | 0.99942 | 0.95385 | 0.9724 | 0.99937 | 0.95325 | 0.00271 | 0.00281 | 0.00182 | 0.00194 | 0.00205 | 0.00201 | -0.23219 | 0.0314 | 0.30037 | -0.23331 | 0.03532 | 0.30216 | 0.97267 | 0.9995 | 0.95382 | 0.9724 | 0.99937 | 0.95325 | 0.00343 | 0.00276 | 0.00219 | 0.002 | 0.00211 | 0.00206
932.71942 | -0.2355 | 0.03689 | 0.30083 | -0.23329 | 0.03534 | 0.30218 | 0.97187 | 0.99932 | 0.95368 | 0.97241 | 0.99937 | 0.95325 | 0.00209 | 0.00224 | 0.0023 | 0.00194 | 0.00205 | 0.002 | -0.23418 | 0.03275 | 0.29957 | -0.23329 | 0.03534 | 0.30218 | 0.97219 | 0.99946 | 0.95407 | 0.97241 | 0.99937 | 0.95325 | 0.0026 | 0.0037 | 0.00232 | 0.002 | 0.00211 | 0.00206
934.28485 | -0.23267 | 0.03547 | 0.30205 | -0.23327 | 0.03537 | 0.3022 | 0.97255 | 0.99937 | 0.95329 | 0.97241 | 0.99937 | 0.95324 | 0.00312 | 0.0023 | 0.0024 | 0.00194 | 0.00204 | 0.002 | -0.22846 | 0.03609 | 0.30329 | -0.23327 | 0.03537 | 0.30221 | 0.97355 | 0.99935 | 0.9529 | 0.97241 | 0.99937 | 0.95324 | 0.00248 | 0.00241 | 0.00223 | 0.00199 | 0.0021 | 0.00206
935.8501 | -0.23374 | 0.03263 | 0.30066 | -0.23325 | 0.03539 | 0.30223 | 0.97229 | 0.99947 | 0.95373 | 0.97242 | 0.99937 | 0.95323 | 0.00345 | 0.0024 | 0.00231 | 0.00193 | 0.00204 | 0.00199 | -0.23085 | 0.03551 | 0.30146 | -0.23325 | 0.03539 | 0.30223 | 0.97298 | 0.99937 | 0.95348 | 0.97242 | 0.99937 | 0.95323 | 0.00325 | 0.00265 | 0.00214 | 0.00199 | 0.0021 | 0.00205
937.41522 | -0.23184 | 0.03475 | 0.30265 | -0.23322 | 0.03541 | 0.30225 | 0.97275 | 0.99939 | 0.9531 | 0.97242 | 0.99937 | 0.95323 | 0.00344 | 0.00266 | 0.00248 | 0.00193 | 0.00204 | 0.00199 | -0.23131 | 0.03433 | 0.30039 | -0.23322 | 0.03541 | 0.30225 | 0.97288 | 0.99941 | 0.95381 | 0.97242 | 0.99937 | 0.95323 | 0.00238 | 0.00242 | 0.00207 | 0.00199 | 0.0021 | 0.00205
938.98016 | -0.22863 | 0.03301 | 0.30383 | -0.2332 | 0.03544 | 0.30227 | 0.97351 | 0.99945 | 0.95273 | 0.97243 | 0.99937 | 0.95322 | 0.00308 | 0.00199 | 0.00161 | 0.00193 | 0.00203 | 0.00199 | -0.23573 | 0.0368 | 0.29951 | -0.2332 | 0.03544 | 0.30227 | 0.97181 | 0.99932 | 0.95409 | 0.97243 | 0.99937 | 0.95322 | 0.00241 | 0.00326 | 0.00287 | 0.00198 | 0.00209 | 0.00205
940.54492 | -0.233 | 0.03773 | 0.29924 | -0.23318 | 0.03546 | 0.30229 | 0.97247 | 0.99928 | 0.95418 | 0.97243 | 0.99937 | 0.95321 | 0.00361 | 0.00249 | 0.00254 | 0.00192 | 0.00203 | 0.00198 | -0.23061 | 0.03433 | 0.30184 | -0.23318 | 0.03546 | 0.30229 | 0.97304 | 0.99941 | 0.95335 | 0.97243 | 0.99937 | 0.95321 | 0.00318 | 0.00285 | 0.00323 | 0.00198 | 0.00209 | 0.00204
942.10968 | -0.22695 | 0.03593 | 0.30074 | -0.23316 | 0.03548 | 0.30232 | 0.9739 | 0.99935 | 0.9537 | 0.97244 | 0.99937 | 0.95321 | 0.00323 | 0.00255 | 0.00227 | 0.00192 | 0.00203 | 0.00198 | -0.23382 | 0.03519 | 0.30079 | -0.23316 | 0.03548 | 0.30232 | 0.97228 | 0.99938 | 0.95369 | 0.97244 | 0.99937 | 0.95321 | 0.00291 | 0.00248 | 0.00212 | 0.00198 | 0.00209 | 0.00204
943.67413 | -0.23436 | 0.03228 | 0.30395 | -0.23314 | 0.03551 | 0.30234 | 0.97215 | 0.99947 | 0.95268 | 0.97244 | 0.99937 | 0.9532 | 0.00252 | 0.00316 | 0.00257 | 0.00192 | 0.00202 | 0.00198 | -0.23239 | 0.03862 | 0.30032 | -0.23314 | 0.03551 | 0.30234 | 0.97262 | 0.99925 | 0.95383 | 0.97244 | 0.99937 | 0.9532 | 0.00331 | 0.00326 | 0.00273 | 0.00197 | 0.00208 | 0.00204
945.23846 | -0.23753 | 0.03393 | 0.30201 | -0.23312 | 0.03553 | 0.30236 | 0.97138 | 0.99942 | 0.95331 | 0.97245 | 0.99937 | 0.95319 | 0.00262 | 0.00187 | 0.00116 | 0.00192 | 0.00202 | 0.00198 | -0.23162 | 0.03667 | 0.30128 | -0.23312 | 0.03553 | 0.30236 | 0.9728 | 0.99933 | 0.95353 | 0.97245 | 0.99937 | 0.95319 | 0.00373 | 0.00198 | 0.00307 | 0.00197 | 0.00208 | 0.00203
946.80273 | -0.23362 | 0.03599 | 0.29913 | -0.2331 | 0.03555 | 0.30238 | 0.97232 | 0.99935 | 0.95421 | 0.97245 | 0.99937 | 0.95318 | 0.0028 | 0.00322 | 0.00322 | 0.00191 | 0.00202 | 0.00197 | -0.22751 | 0.04001 | 0.29932 | -0.2331 | 0.03555 | 0.30238 | 0.97377 | 0.9992 | 0.95415 | 0.97245 | 0.99937 | 0.95318 | 0.00191 | 0.00278 | 0.00297 | 0.00197 | 0.00207 | 0.00203
948.36682 | -0.23674 | 0.03146 | 0.30083 | -0.23308 | 0.03558 | 0.3024 | 0.97157 | 0.9995 | 0.95368 | 0.97246 | 0.99936 | 0.95318 | 0.00195 | 0.00228 | 0.00114 | 0.00191 | 0.00201 | 0.00197 | -0.23037 | 0.03953 | 0.29981 | -0.23308 | 0.03558 | 0.3024 | 0.9731 | 0.99921 | 0.954 | 0.97246 | 0.99936 | 0.95318 | 0.00238 | 0.00288 | 0.0022 | 0.00196 | 0.00207 | 0.00202
949.93066 | -0.23032 | 0.03034 | 0.30313 | -0.23306 | 0.0356 | 0.30243 | 0.97311 | 0.99954 | 0.95295 | 0.97246 | 0.99936 | 0.95317 | 0.00355 | 0.00189 | 0.00188 | 0.00191 | 0.00201 | 0.00197 | -0.23265 | 0.03437 | 0.30355 | -0.23306 | 0.0356 | 0.30243 | 0.97255 | 0.9994 | 0.95281 | 0.97246 | 0.99936 | 0.95317 | 0.00368 | 0.00294 | 0.00283 | 0.00196 | 0.00207 | 0.00202
951.49445 | -0.23095 | 0.03417 | 0.3036 | -0.23304 | 0.03562 | 0.30245 | 0.97296 | 0.99941 | 0.9528 | 0.97247 | 0.99936 | 0.95316 | 0.00246 | 0.00382 | 0.00316 | 0.0019 | 0.00201 | 0.00196 | -0.23328 | 0.03723 | 0.30149 | -0.23304 | 0.03562 | 0.30245 | 0.9724 | 0.9993 | 0.95347 | 0.97247 | 0.99936 | 0.95316 | 0.00316 | 0.00236 | 0.00178 | 0.00196 | 0.00206 | 0.00202
953.0581 | -0.23044 | 0.03322 | 0.30375 | -0.23302 | 0.03564 | 0.30247 | 0.97308 | 0.99945 | 0.95275 | 0.97247 | 0.99936 | 0.95316 | 0.00274 | 0.00225 | 0.00181 | 0.0019 | 0.002 | 0.00196 | -0.23096 | 0.03646 | 0.29838 | -0.23302 | 0.03564 | 0.30247 | 0.97296 | 0.99933 | 0.95444 | 0.97247 | 0.99936 | 0.95316 | 0.00318 | 0.00284 | 0.0034 | 0.00195 | 0.00206 | 0.00201
954.62146 | -0.2322 | 0.03642 | 0.3019 | -0.233 | 0.03567 | 0.30249 | 0.97266 | 0.99933 | 0.95334 | 0.97247 | 0.99936 | 0.95315 | 0.00278 | 0.00225 | 0.00283 | 0.0019 | 0.002 | 0.00196 | -0.23142 | 0.03763 | 0.29759 | -0.233 | 0.03567 | 0.30249 | 0.97285 | 0.99929 | 0.95469 | 0.97247 | 0.99936 | 0.95315 | 0.00173 | 0.00285 | 0.00227 | 0.00195 | 0.00206 | 0.00201
956.18488 | -0.23041 | 0.03352 | 0.30317 | -0.23298 | 0.03569 | 0.30251 | 0.97309 | 0.99944 | 0.95293 | 0.97248 | 0.99936 | 0.95314 | 0.00333 | 0.00175 | 0.00236 | 0.00189 | 0.00199 | 0.00195 | -0.231 | 0.0326 | 0.30062 | -0.23298 | 0.03569 | 0.30251 | 0.97295 | 0.99946 | 0.95374 | 0.97248 | 0.99936 | 0.95314 | 0.00261 | 0.00384 | 0.00242 | 0.00195 | 0.00205 | 0.00201
957.74793 | -0.23374 | 0.03975 | 0.30345 | -0.23296 | 0.03571 | 0.30253 | 0.9723 | 0.99921 | 0.95285 | 0.97249 | 0.99936 | 0.95314 | 0.00227 | 0.00258 | 0.00198 | 0.00189 | 0.00199 | 0.00195 | -0.23175 | 0.03909 | 0.29947 | -0.23296 | 0.03571 | 0.30253 | 0.97277 | 0.99923 | 0.9541 | 0.97249 | 0.99936 | 0.95314 | 0.00414 | 0.0031 | 0.00229 | 0.00194 | 0.00205 | 0.002
959.31103 | -0.23514 | 0.03629 | 0.2996 | -0.23294 | 0.03574 | 0.30256 | 0.97196 | 0.99934 | 0.95406 | 0.97249 | 0.99936 | 0.95313 | 0.00266 | 0.00268 | 0.003 | 0.00189 | 0.00199 | 0.00194 | -0.2269 | 0.03671 | 0.30024 | -0.23294 | 0.03574 | 0.30256 | 0.97391 | 0.99932 | 0.95386 | 0.97249 | 0.99936 | 0.95313 | 0.00298 | 0.00263 | 0.00228 | 0.00194 | 0.00205 | 0.002
960.87384 | -0.23656 | 0.03761 | 0.30109 | -0.23292 | 0.03576 | 0.30258 | 0.97161 | 0.99929 | 0.95359 | 0.9725 | 0.99936 | 0.95312 | 0.00276 | 0.0024 | 0.00116 | 0.00188 | 0.00198 | 0.00194 | -0.23135 | 0.03225 | 0.30073 | -0.23292 | 0.03576 | 0.30258 | 0.97287 | 0.99948 | 0.95371 | 0.9725 | 0.99936 | 0.95312 | 0.00184 | 0.00246 | 0.0024 | 0.00194 | 0.00204 | 0.002
962.43652 | -0.23612 | 0.03826 | 0.3058 | -0.2329 | 0.03578 | 0.3026 | 0.97172 | 0.99927 | 0.95209 | 0.9725 | 0.99936 | 0.95312 | 0.00189 | 0.00188 | 0.00262 | 0.00188 | 0.00198 | 0.00194 | -0.23263 | 0.03249 | 0.30218 | -0.2329 | 0.03578 | 0.3026 | 0.97256 | 0.99947 | 0.95325 | 0.9725 | 0.99936 | 0.95312 | 0.00359 | 0.00309 | 0.00289 | 0.00193 | 0.00204 | 0.00199
963.99902 | -0.23244 | 0.03429 | 0.30121 | -0.23288 | 0.0358 | 0.30262 | 0.97261 | 0.99941 | 0.95356 | 0.9725 | 0.99936 | 0.95311 | 0.00245 | 0.00183 | 0.00224 | 0.00188 | 0.00198 | 0.00194 | -0.23437 | 0.03263 | 0.3016 | -0.23288 | 0.0358 | 0.30262 | 0.97214 | 0.99946 | 0.95343 | 0.9725 | 0.99936 | 0.95311 | 0.00375 | 0.00301 | 0.00223 | 0.00193 | 0.00204 | 0.00199
965.5614 | -0.23084 | 0.03802 | 0.30451 | -0.23286 | 0.03583 | 0.30264 | 0.97299 | 0.99927 | 0.95251 | 0.97251 | 0.99936 | 0.9531 | 0.00237 | 0.00247 | 0.00188 | 0.00187 | 0.00198 | 0.00193 | -0.23262 | 0.03498 | 0.3012 | -0.23286 | 0.03583 | 0.30264 | 0.97257 | 0.99938 | 0.95356 | 0.97251 | 0.99936 | 0.9531 | 0.00213 | 0.00298 | 0.00282 | 0.00193 | 0.00203 | 0.00199
967.12366 | -0.2353 | 0.03609 | 0.29834 | -0.23284 | 0.03585 | 0.30266 | 0.97192 | 0.99934 | 0.95446 | 0.97251 | 0.99935 | 0.9531 | 0.00332 | 0.003 | 0.002 | 0.00187 | 0.00197 | 0.00193 | -0.23354 | 0.03484 | 0.29964 | -0.23284 | 0.03585 | 0.30266 | 0.97234 | 0.99939 | 0.95405 | 0.97251 | 0.99935 | 0.9531 | 0.0031 | 0.00178 | 0.00267 | 0.00193 | 0.00203 | 0.00198
968.68573 | -0.23369 | 0.03347 | 0.30021 | -0.23282 | 0.03587 | 0.30268 | 0.9723 | 0.99943 | 0.95387 | 0.97252 | 0.99935 | 0.95309 | 0.00312 | 0.00305 | 0.00199 | 0.00187 | 0.00197 | 0.00193 | -0.23258 | 0.03616 | 0.30314 | -0.23281 | 0.03587 | 0.30268 | 0.97258 | 0.99934 | 0.95294 | 0.97252 | 0.99935 | 0.95309 | 0.0018 | 0.00304 | 0.00237 | 0.00192 | 0.00203 | 0.00198
970.24768 | -0.23538 | 0.03457 | 0.30021 | -0.2328 | 0.03589 | 0.30271 | 0.9719 | 0.9994 | 0.95387 | 0.97252 | 0.99935 | 0.95308 | 0.00353 | 0.00278 | 0.00151 | 0.00186 | 0.00197 | 0.00192 | -0.23142 | 0.03681 | 0.3001 | -0.2328 | 0.03589 | 0.30271 | 0.97285 | 0.99932 | 0.9539 | 0.97252 | 0.99935 | 0.95308 | 0.00276 | 0.00266 | 0.0031 | 0.00192 | 0.00202 | 0.00198
971.80939 | -0.23093 | 0.03433 | 0.30185 | -0.23278 | 0.03591 | 0.30273 | 0.97297 | 0.99941 | 0.95335 | 0.97253 | 0.99935 | 0.95308 | 0.00153 | 0.00209 | 0.0024 | 0.00186 | 0.00196 | 0.00192 | -0.23097 | 0.03395 | 0.30224 | -0.23278 | 0.03591 | 0.30273 | 0.97296 | 0.99942 | 0.95323 | 0.97253 | 0.99935 | 0.95308 | 0.00314 | 0.0028 | 0.0015 | 0.00192 | 0.00202 | 0.00198
973.37097 | -0.23416 | 0.03446 | 0.30296 | -0.23276 | 0.03594 | 0.30275 | 0.9722 | 0.9994 | 0.953 | 0.97253 | 0.99935 | 0.95307 | 0.0014 | 0.00292 | 0.00211 | 0.00186 | 0.00196 | 0.00192 | -0.23311 | 0.03198 | 0.30109 | -0.23275 | 0.03594 | 0.30275 | 0.97245 | 0.99949 | 0.95359 | 0.97253 | 0.99935 | 0.95307 | 0.0025 | 0.0022 | 0.00235 | 0.00191 | 0.00202 | 0.00197
974.93243 | -0.2328 | 0.03782 | 0.30356 | -0.23274 | 0.03596 | 0.30277 | 0.97252 | 0.99928 | 0.95281 | 0.97254 | 0.99935 | 0.95306 | 0.00228 | 0.0024 | 0.00201 | 0.00186 | 0.00196 | 0.00191 | -0.22963 | 0.03168 | 0.3024 | -0.23274 | 0.03596 | 0.30277 | 0.97328 | 0.99949 | 0.95318 | 0.97254 | 0.99935 | 0.95306 | 0.00221 | 0.00279 | 0.00247 | 0.00191 | 0.00201 | 0.00197
976.49377 | -0.23013 | 0.03477 | 0.30224 | -0.23272 | 0.03598 | 0.30279 | 0.97316 | 0.99939 | 0.95323 | 0.97254 | 0.99935 | 0.95305 | 0.00274 | 0.00185 | 0.00221 | 0.00185 | 0.00195 | 0.00191 | -0.23199 | 0.03661 | 0.29827 | -0.23272 | 0.03598 | 0.30279 | 0.97271 | 0.99933 | 0.95448 | 0.97254 | 0.99935 | 0.95305 | 0.00278 | 0.0023 | 0.00208 | 0.00191 | 0.00201 | 0.00197
978.05487 | -0.23319 | 0.03324 | 0.30445 | -0.2327 | 0.036 | 0.30281 | 0.97243 | 0.99944 | 0.95252 | 0.97255 | 0.99935 | 0.95305 | 0.00224 | 0.00321 | 0.00258 | 0.00185 | 0.00195 | 0.00191 | -0.23418 | 0.03808 | 0.30048 | -0.2327 | 0.036 | 0.30281 | 0.97219 | 0.99927 | 0.95379 | 0.97255 | 0.99935 | 0.95305 | 0.00363 | 0.00272 | 0.00247 | 0.0019 | 0.00201 | 0.00196
979.61585 | -0.2343 | 0.02912 | 0.30357 | -0.23268 | 0.03602 | 0.30283 | 0.97216 | 0.99957 | 0.95281 | 0.97255 | 0.99935 | 0.95304 | 0.00168 | 0.00202 | 0.00147 | 0.00185 | 0.00195 | 0.0019 | -0.22961 | 0.03582 | 0.30066 | -0.23268 | 0.03603 | 0.30283 | 0.97328 | 0.99936 | 0.95373 | 0.97255 | 0.99935 | 0.95304 | 0.00379 | 0.00222 | 0.00189 | 0.0019 | 0.002 | 0.00196
981.17664 | -0.23097 | 0.03735 | 0.30251 | -0.23266 | 0.03605 | 0.30285 | 0.97295 | 0.9993 | 0.95314 | 0.97256 | 0.99935 | 0.95303 | 0.00429 | 0.00298 | 0.00274 | 0.00184 | 0.00194 | 0.0019 | -0.23714 | 0.03622 | 0.29969 | -0.23266 | 0.03605 | 0.30285 | 0.97147 | 0.99934 | 0.95403 | 0.97256 | 0.99935 | 0.95303 | 0.00258 | 0.00318 | 0.00265 | 0.0019 | 0.002 | 0.00196
982.7373 | -0.23161 | 0.03629 | 0.30578 | -0.23264 | 0.03607 | 0.30288 | 0.97281 | 0.99934 | 0.9521 | 0.97256 | 0.99935 | 0.95303 | 0.00165 | 0.00257 | 0.00178 | 0.00184 | 0.00194 | 0.0019 | -0.22996 | 0.03479 | 0.30153 | -0.23264 | 0.03607 | 0.30288 | 0.9732 | 0.99939 | 0.95346 | 0.97256 | 0.99935 | 0.95303 | 0.00314 | 0.00253 | 0.00176 | 0.00189 | 0.002 | 0.00195
984.29773 | -0.23947 | 0.0351 | 0.30018 | -0.23262 | 0.03609 | 0.3029 | 0.9709 | 0.99938 | 0.95388 | 0.97257 | 0.99935 | 0.95302 | 0.00346 | 0.00239 | 0.0018 | 0.00184 | 0.00194 | 0.00189 | -0.22729 | 0.03261 | 0.29887 | -0.23262 | 0.03609 | 0.3029 | 0.97382 | 0.99947 | 0.95429 | 0.97257 | 0.99935 | 0.95302 | 0.00292 | 0.00192 | 0.00246 | 0.00189 | 0.00199 | 0.00195
985.85809 | -0.23394 | 0.03672 | 0.30134 | -0.2326 | 0.03611 | 0.30292 | 0.97224 | 0.99932 | 0.95351 | 0.97257 | 0.99935 | 0.95301 | 0.00426 | 0.00189 | 0.00214 | 0.00183 | 0.00193 | 0.00189 | -0.22719 | 0.03509 | 0.30134 | -0.2326 | 0.03611 | 0.30292 | 0.97385 | 0.99938 | 0.95351 | 0.97257 | 0.99935 | 0.95301 | 0.00199 | 0.00323 | 0.00237 | 0.00189 | 0.00199 | 0.00195
987.41827 | -0.23482 | 0.03486 | 0.29875 | -0.23258 | 0.03613 | 0.30294 | 0.97203 | 0.99939 | 0.95433 | 0.97258 | 0.99935 | 0.95301 | 0.00296 | 0.00235 | 0.00302 | 0.00183 | 0.00193 | 0.00189 | -0.23053 | 0.03778 | 0.29684 | -0.23258 | 0.03613 | 0.30294 | 0.97306 | 0.99928 | 0.95492 | 0.97258 | 0.99935 | 0.95301 | 0.00295 | 0.00199 | 0.0029 | 0.00188 | 0.00199 | 0.00194
988.97833 | -0.23164 | 0.03566 | 0.30376 | -0.23256 | 0.03616 | 0.30296 | 0.9728 | 0.99936 | 0.95275 | 0.97258 | 0.99934 | 0.953 | 0.00181 | 0.00216 | 0.00184 | 0.00183 | 0.00193 | 0.00189 | -0.23453 | 0.03353 | 0.30107 | -0.23256 | 0.03616 | 0.30296 | 0.97211 | 0.99943 | 0.9536 | 0.97258 | 0.99934 | 0.953 | 0.00275 | 0.00339 | 0.00253 | 0.00188 | 0.00198 | 0.00194
990.53809 | -0.23452 | 0.03406 | 0.30071 | -0.23254 | 0.03618 | 0.30298 | 0.97211 | 0.99942 | 0.95371 | 0.97259 | 0.99934 | 0.953 | 0.00222 | 0.00211 | 0.00286 | 0.00183 | 0.00192 | 0.00188 | -0.23265 | 0.03147 | 0.30012 | -0.23254 | 0.03618 | 0.30298 | 0.97256 | 0.9995 | 0.9539 | 0.97259 | 0.99934 | 0.953 | 0.00225 | 0.00299 | 0.00282 | 0.00188 | 0.00198 | 0.00194
992.09778 | -0.23232 | 0.03597 | 0.30459 | -0.23252 | 0.0362 | 0.303 | 0.97263 | 0.99935 | 0.95248 | 0.97259 | 0.99934 | 0.95299 | 0.00307 | 0.00285 | 0.000928 | 0.00182 | 0.00192 | 0.00188 | -0.23416 | 0.03488 | 0.30159 | -0.23252 | 0.0362 | 0.303 | 0.97219 | 0.99939 | 0.95343 | 0.97259 | 0.99934 | 0.95299 | 0.00362 | 0.00173 | 0.0025 | 0.00187 | 0.00198 | 0.00193
993.65735 | -0.23442 | 0.03811 | 0.30431 | -0.2325 | 0.03622 | 0.30302 | 0.97213 | 0.99927 | 0.95257 | 0.97259 | 0.99934 | 0.95298 | 0.00177 | 0.00125 | 0.00191 | 0.00182 | 0.00192 | 0.00188 | -0.23305 | 0.03524 | 0.30024 | -0.2325 | 0.03622 | 0.30302 | 0.97246 | 0.99937 | 0.95386 | 0.97259 | 0.99934 | 0.95298 | 0.00341 | 0.00298 | 0.00145 | 0.00187 | 0.00197 | 0.00193
995.21668 | -0.23456 | 0.03498 | 0.305 | -0.23248 | 0.03624 | 0.30304 | 0.9721 | 0.99938 | 0.95235 | 0.9726 | 0.99934 | 0.95298 | 0.00206 | 0.00312 | 0.00222 | 0.00182 | 0.00192 | 0.00187 | -0.23334 | 0.0329 | 0.3019 | -0.23248 | 0.03624 | 0.30304 | 0.97239 | 0.99946 | 0.95334 | 0.9726 | 0.99934 | 0.95298 | 0.00327 | 0.00218 | 0.0023 | 0.00187 | 0.00197 | 0.00193
996.77588 | -0.23033 | 0.03506 | 0.30635 | -0.23246 | 0.03626 | 0.30306 | 0.97311 | 0.99938 | 0.95192 | 0.9726 | 0.99934 | 0.95297 | 0.00333 | 0.00308 | 0.00261 | 0.00181 | 0.00191 | 0.00187 | -0.22998 | 0.03362 | 0.30305 | -0.23246 | 0.03626 | 0.30306 | 0.97319 | 0.99943 | 0.95297 | 0.9726 | 0.99934 | 0.95297 | 0.00359 | 0.00307 | 0.00145 | 0.00187 | 0.00197 | 0.00192
998.33484 | -0.23121 | 0.03492 | 0.30659 | -0.23244 | 0.03629 | 0.30308 | 0.9729 | 0.99939 | 0.95183 | 0.97261 | 0.99934 | 0.95296 | 0.00259 | 0.00243 | 0.00417 | 0.00181 | 0.00191 | 0.00187 | -0.2314 | 0.03915 | 0.30248 | -0.23244 | 0.03629 | 0.30308 | 0.97285 | 0.99923 | 0.95315 | 0.97261 | 0.99934 | 0.95296 | 0.00289 | 0.00135 | 0.00166 | 0.00186 | 0.00196 | 0.00192
999.89374 | -0.23364 | 0.03525 | 0.30052 | -0.23242 | 0.03631 | 0.3031 | 0.97232 | 0.99938 | 0.95377 | 0.97261 | 0.99934 | 0.95296 | 0.00334 | 0.00191 | 0.0023 | 0.00181 | 0.00191 | 0.00186 | -0.22918 | 0.0364 | 0.30126 | -0.23242 | 0.03631 | 0.3031 | 0.97338 | 0.99934 | 0.95354 | 0.97261 | 0.99934 | 0.95296 | 0.00323 | 0.00181 | 0.00186 | 0.00186 | 0.00196 | 0.00192
1010.07697 | -0.23596 | 0.03045 | 0.30227 | -0.2323 | 0.03645 | 0.30324 | 0.97176 | 0.99953 | 0.95322 | 0.97264 | 0.99933 | 0.95291 | 0.00228 | 0.00233 | 0.00268 | 0.00179 | 0.00189 | 0.00184 | -0.22891 | 0.04227 | 0.30405 | -0.2323 | 0.03645 | 0.30324 | 0.97344 | 0.9991 | 0.95266 | 0.97264 | 0.99933 | 0.95291 | 0.00325 | 0.00295 | 0.00119 | 0.00184 | 0.00194 | 0.0019
1013.48059 | -0.22465 | 0.03772 | 0.30357 | -0.23225 | 0.03649 | 0.30328 | 0.97444 | 0.99928 | 0.95281 | 0.97265 | 0.99933 | 0.9529 | 0.00226 | 0.00269 | 0.00206 | 0.00178 | 0.00188 | 0.00184 | -0.2296 | 0.03575 | 0.30297 | -0.23225 | 0.0365 | 0.30328 | 0.97328 | 0.99936 | 0.953 | 0.97265 | 0.99933 | 0.9529 | 0.00263 | 0.00181 | 0.00191 | 0.00183 | 0.00193 | 0.00189
1016.88458 | -0.23534 | 0.03451 | 0.30359 | -0.23221 | 0.03654 | 0.30333 | 0.97191 | 0.9994 | 0.9528 | 0.97266 | 0.99933 | 0.95288 | 0.00134 | 0.00243 | 0.00305 | 0.00178 | 0.00187 | 0.00183 | -0.23153 | 0.03518 | 0.30095 | -0.23221 | 0.03654 | 0.30333 | 0.97283 | 0.99938 | 0.95364 | 0.97266 | 0.99933 | 0.95288 | 0.00161 | 0.00178 | 0.00241 | 0.00183 | 0.00193 | 0.00189
1020.28894 | -0.22779 | 0.04089 | 0.30384 | -0.23217 | 0.03659 | 0.30337 | 0.97371 | 0.99916 | 0.95272 | 0.97267 | 0.99933 | 0.95287 | 0.00239 | 0.0031 | 0.00208 | 0.00177 | 0.00187 | 0.00183 | -0.22909 | 0.03542 | 0.30413 | -0.23217 | 0.03659 | 0.30337 | 0.9734 | 0.99937 | 0.95263 | 0.97267 | 0.99933 | 0.95287 | 0.00271 | 0.00244 | 0.00255 | 0.00182 | 0.00192 | 0.00188
1023.69373 | -0.23338 | 0.03616 | 0.30221 | -0.23213 | 0.03663 | 0.30341 | 0.97238 | 0.99934 | 0.95324 | 0.97268 | 0.99933 | 0.95286 | 0.00314 | 0.00233 | 0.00166 | 0.00176 | 0.00186 | 0.00182 | -0.22997 | 0.04196 | 0.30406 | -0.23213 | 0.03663 | 0.30341 | 0.9732 | 0.99912 | 0.95265 | 0.97268 | 0.99933 | 0.95286 | 0.00171 | 0.00146 | 0.00266 | 0.00182 | 0.00191 | 0.00187
1027.09888 | -0.23224 | 0.03634 | 0.30644 | -0.23209 | 0.03668 | 0.30346 | 0.97266 | 0.99934 | 0.95189 | 0.97269 | 0.99933 | 0.95284 | 0.000212 | 0.00238 | 0.00201 | 0.00176 | 0.00185 | 0.00181 | -0.23142 | 0.03531 | 0.30045 | -0.23209 | 0.03668 | 0.30346 | 0.97285 | 0.99937 | 0.95379 | 0.97269 | 0.99933 | 0.95284 | 0.00244 | 0.00313 | 0.0015 | 0.00181 | 0.00191 | 0.00186
1030.50464 | -0.23035 | 0.03731 | 0.30447 | -0.23205 | 0.03673 | 0.3035 | 0.97311 | 0.9993 | 0.95252 | 0.9727 | 0.99932 | 0.95283 | 0.00101 | 0.00219 | 0.00225 | 0.00175 | 0.00185 | 0.00181 | -0.22929 | 0.03705 | 0.30171 | -0.23205 | 0.03673 | 0.3035 | 0.97335 | 0.99931 | 0.9534 | 0.9727 | 0.99932 | 0.95283 | 0.00275 | 0.00174 | 0.0026 | 0.0018 | 0.0019 | 0.00186
1033.91052 | -0.22711 | 0.03664 | 0.30457 | -0.232 | 0.03677 | 0.30355 | 0.97387 | 0.99933 | 0.95249 | 0.97271 | 0.99932 | 0.95281 | 0.00173 | 0.00266 | 0.00145 | 0.00175 | 0.00184 | 0.0018 | -0.23164 | 0.03867 | 0.30312 | -0.232 | 0.03677 | 0.30355 | 0.9728 | 0.99925 | 0.95295 | 0.97271 | 0.99932 | 0.95281 | 0.0019 | 0.00207 | 0.00223 | 0.0018 | 0.0019 | 0.00185
1037.31702 | -0.22914 | 0.03636 | 0.30213 | -0.23196 | 0.03682 | 0.30359 | 0.97339 | 0.99934 | 0.95327 | 0.97272 | 0.99932 | 0.9528 | 0.00295 | 0.00166 | 0.00185 | 0.00174 | 0.00184 | 0.00179 | -0.22824 | 0.03719 | 0.30188 | -0.23196 | 0.03682 | 0.30359 | 0.9736 | 0.9993 | 0.95334 | 0.97272 | 0.99932 | 0.9528 | 0.00228 | 0.0029 | 0.00176 | 0.00179 | 0.00189 | 0.00185
1040.72376 | -0.22476 | 0.0402 | 0.30347 | -0.23192 | 0.03686 | 0.30363 | 0.97441 | 0.99919 | 0.95284 | 0.97273 | 0.99932 | 0.95279 | 0.00222 | 0.00199 | 0.00145 | 0.00174 | 0.00183 | 0.00179 | -0.23154 | 0.03761 | 0.30283 | -0.23192 | 0.03686 | 0.30363 | 0.97282 | 0.99929 | 0.95304 | 0.97273 | 0.99932 | 0.95279 | 0.00248 | 0.00188 | 0.00254 | 0.00178 | 0.00188 | 0.00184
1044.13098 | -0.23661 | 0.03935 | 0.30573 | -0.23188 | 0.03691 | 0.30368 | 0.9716 | 0.99922 | 0.95212 | 0.97274 | 0.99932 | 0.95277 | 0.00277 | 0.00187 | 0.00214 | 0.00173 | 0.00182 | 0.00178 | -0.22775 | 0.04042 | 0.30218 | -0.23188 | 0.03691 | 0.30368 | 0.97372 | 0.99918 | 0.95325 | 0.97274 | 0.99932 | 0.95277 | 0.00188 | 0.0024 | 0.00248 | 0.00178 | 0.00188 | 0.00183
1047.53857 | -0.23011 | 0.03617 | 0.30517 | -0.23184 | 0.03695 | 0.30372 | 0.97316 | 0.99934 | 0.9523 | 0.97275 | 0.99931 | 0.95276 | 0.00137 | 0.00308 | 0.00202 | 0.00172 | 0.00182 | 0.00178 | -0.22756 | 0.03713 | 0.30388 | -0.23184 | 0.03695 | 0.30372 | 0.97376 | 0.99931 | 0.95271 | 0.97275 | 0.99931 | 0.95276 | 0.00235 | 0.00208 | 0.00227 | 0.00177 | 0.00187 | 0.00183
1050.94653 | -0.23126 | 0.03899 | 0.30492 | -0.2318 | 0.037 | 0.30377 | 0.97289 | 0.99924 | 0.95238 | 0.97276 | 0.99931 | 0.95274 | 0.00242 | 0.0023 | 0.00184 | 0.00172 | 0.00181 | 0.00177 | -0.22945 | 0.03819 | 0.30497 | -0.2318 | 0.037 | 0.30377 | 0.97332 | 0.99927 | 0.95236 | 0.97276 | 0.99931 | 0.95274 | 0.00191 | 0.00239 | 0.00234 | 0.00177 | 0.00186 | 0.00182
1054.35498 | -0.2337 | 0.03888 | 0.30474 | -0.23176 | 0.03705 | 0.30381 | 0.97231 | 0.99924 | 0.95243 | 0.97277 | 0.99931 | 0.95273 | 0.00186 | 0.00235 | 0.0017 | 0.00171 | 0.00181 | 0.00176 | -0.23106 | 0.03815 | 0.30389 | -0.23176 | 0.03705 | 0.30381 | 0.97294 | 0.99927 | 0.95271 | 0.97277 | 0.99931 | 0.95273 | 0.00196 | 0.0024 | 0.00234 | 0.00176 | 0.00186 | 0.00182
1057.76379 | -0.23136 | 0.03838 | 0.30556 | -0.23172 | 0.03709 | 0.30385 | 0.97287 | 0.99926 | 0.95217 | 0.97278 | 0.99931 | 0.95272 | 0.0019 | 0.00167 | 0.0024 | 0.00171 | 0.0018 | 0.00176 | -0.23085 | 0.0381 | 0.30468 | -0.23172 | 0.03709 | 0.30385 | 0.97299 | 0.99927 | 0.95245 | 0.97278 | 0.99931 | 0.95272 | 0.00201 | 0.00227 | 0.00235 | 0.00176 | 0.00185 | 0.00181
1061.17297 | -0.22941 | 0.03861 | 0.30469 | -0.23168 | 0.03714 | 0.3039 | 0.97333 | 0.99925 | 0.95245 | 0.97279 | 0.99931 | 0.9527 | 0.00249 | 0.00216 | 0.00222 | 0.0017 | 0.00179 | 0.00175 | -0.22987 | 0.03893 | 0.30475 | -0.23168 | 0.03714 | 0.3039 | 0.97322 | 0.99924 | 0.95243 | 0.97279 | 0.99931 | 0.9527 | 0.00205 | 0.00238 | 0.00224 | 0.00175 | 0.00185 | 0.0018
1064.58252 | -0.22917 | 0.03807 | 0.30508 | -0.23164 | 0.03718 | 0.30394 | 0.97338 | 0.99927 | 0.95232 | 0.9728 | 0.99931 | 0.95269 | 0.0029 | 0.00252 | 0.00206 | 0.00169 | 0.00179 | 0.00175 | -0.22969 | 0.0376 | 0.30354 | -0.23164 | 0.03718 | 0.30394 | 0.97326 | 0.99929 | 0.95282 | 0.9728 | 0.99931 | 0.95269 | 0.00196 | 0.00251 | 0.00203 | 0.00174 | 0.00184 | 0.0018
1067.99243 | -0.22791 | 0.03884 | 0.30554 | -0.2316 | 0.03723 | 0.30398 | 0.97368 | 0.99924 | 0.95218 | 0.97281 | 0.99931 | 0.95268 | 0.00229 | 0.00183 | 0.00187 | 0.00169 | 0.00178 | 0.00174 | -0.23074 | 0.03991 | 0.30174 | -0.2316 | 0.03723 | 0.30398 | 0.97301 | 0.9992 | 0.95339 | 0.97281 | 0.99931 | 0.95268 | 0.00247 | 0.00218 | 0.00176 | 0.00174 | 0.00183 | 0.00179
1071.40295 | -0.2292 | 0.03917 | 0.30444 | -0.23156 | 0.03727 | 0.30402 | 0.97338 | 0.99923 | 0.95253 | 0.97282 | 0.9993 | 0.95266 | 0.00234 | 0.00204 | 0.00228 | 0.00168 | 0.00178 | 0.00174 | -0.22923 | 0.03769 | 0.30356 | -0.23156 | 0.03727 | 0.30402 | 0.97337 | 0.99929 | 0.95281 | 0.97282 | 0.9993 | 0.95266 | 0.00203 | 0.00218 | 0.00194 | 0.00173 | 0.00183 | 0.00179
1074.81372 | -0.23003 | 0.03853 | 0.30356 | -0.23152 | 0.03732 | 0.30407 | 0.97318 | 0.99926 | 0.95281 | 0.97283 | 0.9993 | 0.95265 | 0.00236 | 0.00225 | 0.00196 | 0.00168 | 0.00177 | 0.00173 | -0.22847 | 0.03952 | 0.30487 | -0.23152 | 0.03732 | 0.30407 | 0.97355 | 0.99922 | 0.95239 | 0.97283 | 0.9993 | 0.95265 | 0.00206 | 0.00201 | 0.00208 | 0.00173 | 0.00182 | 0.00178
1078.22485 | -0.22848 | 0.03788 | 0.30441 | -0.23147 | 0.03736 | 0.30411 | 0.97355 | 0.99928 | 0.95254 | 0.97284 | 0.9993 | 0.95264 | 0.00181 | 0.00225 | 0.00201 | 0.00167 | 0.00176 | 0.00172 | -0.22787 | 0.03873 | 0.30612 | -0.23147 | 0.03736 | 0.30411 | 0.97369 | 0.99925 | 0.95199 | 0.97284 | 0.9993 | 0.95264 | 0.00203 | 0.00213 | 0.00222 | 0.00172 | 0.00182 | 0.00177
1081.63648 | -0.23198 | 0.04013 | 0.30474 | -0.23144 | 0.0374 | 0.30415 | 0.97272 | 0.99919 | 0.95243 | 0.97285 | 0.9993 | 0.95262 | 0.00263 | 0.00215 | 0.00218 | 0.00167 | 0.00176 | 0.00172 | -0.22956 | 0.03905 | 0.30446 | -0.23144 | 0.0374 | 0.30415 | 0.97329 | 0.99923 | 0.95252 | 0.97285 | 0.9993 | 0.95262 | 0.00216 | 0.00247 | 0.00234 | 0.00172 | 0.00181 | 0.00177
1085.04846 | -0.23297 | 0.0359 | 0.30538 | -0.23139 | 0.03745 | 0.30419 | 0.97248 | 0.99935 | 0.95223 | 0.97286 | 0.9993 | 0.95261 | 0.00202 | 0.00223 | 0.00217 | 0.00166 | 0.00175 | 0.00171 | -0.22909 | 0.038 | 0.3041 | -0.23139 | 0.03745 | 0.30419 | 0.9734 | 0.99928 | 0.95264 | 0.97286 | 0.9993 | 0.95261 | 0.00215 | 0.00229 | 0.00224 | 0.00171 | 0.0018 | 0.00176
1088.46081 | -0.22902 | 0.04154 | 0.30524 | -0.23135 | 0.03749 | 0.30424 | 0.97342 | 0.99914 | 0.95227 | 0.97287 | 0.9993 | 0.95259 | 0.00203 | 0.00217 | 0.0017 | 0.00166 | 0.00175 | 0.00171 | -0.22914 | 0.03719 | 0.30352 | -0.23135 | 0.03749 | 0.30424 | 0.97339 | 0.99931 | 0.95282 | 0.97287 | 0.9993 | 0.95259 | 0.0023 | 0.00225 | 0.00214 | 0.0017 | 0.0018 | 0.00176
1091.87366 | -0.23219 | 0.0395 | 0.3045 | -0.23131 | 0.03754 | 0.30428 | 0.97267 | 0.99922 | 0.95251 | 0.97288 | 0.99929 | 0.95258 | 0.00252 | 0.00222 | 0.00188 | 0.00165 | 0.00174 | 0.0017 | -0.22821 | 0.03864 | 0.30519 | -0.23131 | 0.03754 | 0.30428 | 0.97361 | 0.99925 | 0.95229 | 0.97288 | 0.99929 | 0.95258 | 0.00193 | 0.00221 | 0.00185 | 0.0017 | 0.00179 | 0.00175
1095.28687 | -0.22957 | 0.03866 | 0.30573 | -0.23127 | 0.03758 | 0.30432 | 0.97329 | 0.99925 | 0.95212 | 0.97289 | 0.99929 | 0.95257 | 0.00195 | 0.0025 | 0.00202 | 0.00165 | 0.00174 | 0.0017 | -0.23048 | 0.03904 | 0.30398 | -0.23127 | 0.03758 | 0.30432 | 0.97308 | 0.99924 | 0.95268 | 0.97289 | 0.99929 | 0.95257 | 0.00199 | 0.00193 | 0.00199 | 0.00169 | 0.00179 | 0.00175
1098.70044 | -0.22812 | 0.03919 | 0.30427 | -0.23123 | 0.03763 | 0.30437 | 0.97363 | 0.99923 | 0.95258 | 0.9729 | 0.99929 | 0.95255 | 0.00167 | 0.00237 | 0.00204 | 0.00164 | 0.00173 | 0.00169 | -0.23009 | 0.03755 | 0.30455 | -0.23123 | 0.03763 | 0.30437 | 0.97317 | 0.99929 | 0.9525 | 0.9729 | 0.99929 | 0.95255 | 0.00211 | 0.0021 | 0.00186 | 0.00169 | 0.00178 | 0.00174
1102.11438 | -0.23165 | 0.03877 | 0.3032 | -0.23119 | 0.03767 | 0.30441 | 0.9728 | 0.99925 | 0.95293 | 0.97291 | 0.99929 | 0.95254 | 0.00212 | 0.00148 | 0.00205 | 0.00164 | 0.00172 | 0.00169 | -0.22882 | 0.03863 | 0.30519 | -0.23119 | 0.03767 | 0.30441 | 0.97347 | 0.99925 | 0.95229 | 0.97291 | 0.99929 | 0.95254 | 0.00195 | 0.00204 | 0.00209 | 0.00168 | 0.00177 | 0.00174
1105.52869 | -0.23143 | 0.03735 | 0.30562 | -0.23115 | 0.03772 | 0.30445 | 0.97285 | 0.9993 | 0.95215 | 0.97292 | 0.99929 | 0.95253 | 0.00243 | 0.0017 | 0.00163 | 0.00163 | 0.00172 | 0.00168 | -0.22946 | 0.03711 | 0.30355 | -0.23115 | 0.03772 | 0.30445 | 0.97332 | 0.99931 | 0.95281 | 0.97292 | 0.99929 | 0.95253 | 0.00235 | 0.00203 | 0.00192 | 0.00168 | 0.00177 | 0.00173
1108.94348 | -0.2289 | 0.0391 | 0.3071 | -0.23111 | 0.03776 | 0.30449 | 0.97345 | 0.99923 | 0.95168 | 0.97293 | 0.99928 | 0.95251 | 0.00206 | 0.00263 | 0.00149 | 0.00162 | 0.00171 | 0.00168 | -0.23012 | 0.03776 | 0.30511 | -0.23111 | 0.03776 | 0.30449 | 0.97316 | 0.99928 | 0.95231 | 0.97293 | 0.99928 | 0.95251 | 0.00205 | 0.00247 | 0.00221 | 0.00167 | 0.00176 | 0.00172
1112.35864 | -0.22892 | 0.03736 | 0.30524 | -0.23107 | 0.0378 | 0.30454 | 0.97344 | 0.9993 | 0.95227 | 0.97293 | 0.99928 | 0.9525 | 0.00259 | 0.00196 | 0.002 | 0.00162 | 0.00171 | 0.00167 | -0.23003 | 0.03928 | 0.30584 | -0.23107 | 0.0378 | 0.30454 | 0.97318 | 0.99923 | 0.95208 | 0.97293 | 0.99928 | 0.9525 | 0.00145 | 0.00219 | 0.00197 | 0.00167 | 0.00176 | 0.00172
1115.77417 | -0.22908 | 0.03961 | 0.30501 | -0.23103 | 0.03785 | 0.30458 | 0.97341 | 0.99921 | 0.95235 | 0.97294 | 0.99928 | 0.95249 | 0.00189 | 0.00187 | 0.00202 | 0.00161 | 0.0017 | 0.00166 | -0.22971 | 0.03841 | 0.30348 | -0.23103 | 0.03785 | 0.30458 | 0.97325 | 0.99926 | 0.95284 | 0.97294 | 0.99928 | 0.95249 | 0.00235 | 0.00188 | 0.00191 | 0.00166 | 0.00175 | 0.00171
1119.19019 | -0.22992 | 0.03842 | 0.30506 | -0.231 | 0.03789 | 0.30462 | 0.97321 | 0.99926 | 0.95233 | 0.97295 | 0.99928 | 0.95247 | 0.002 | 0.00233 | 0.00137 | 0.00161 | 0.0017 | 0.00166 | -0.23013 | 0.03916 | 0.30478 | -0.231 | 0.03789 | 0.30462 | 0.97316 | 0.99923 | 0.95242 | 0.97295 | 0.99928 | 0.95247 | 0.00192 | 0.00228 | 0.00223 | 0.00166 | 0.00175 | 0.00171
1122.60657 | -0.23043 | 0.03966 | 0.30461 | -0.23095 | 0.03794 | 0.30466 | 0.97309 | 0.99921 | 0.95248 | 0.97296 | 0.99928 | 0.95246 | 0.00225 | 0.00194 | 0.00215 | 0.00161 | 0.00169 | 0.00165 | -0.22872 | 0.03952 | 0.30422 | -0.23095 | 0.03794 | 0.30466 | 0.97349 | 0.99922 | 0.9526 | 0.97296 | 0.99928 | 0.95246 | 0.00233 | 0.00228 | 0.00177 | 0.00165 | 0.00174 | 0.0017
1126.02319 | -0.23208 | 0.03934 | 0.30624 | -0.23092 | 0.03798 | 0.3047 | 0.97269 | 0.99922 | 0.95195 | 0.97297 | 0.99928 | 0.95245 | 0.00292 | 0.00184 | 0.00179 | 0.0016 | 0.00169 | 0.00165 | -0.23024 | 0.03831 | 0.30435 | -0.23092 | 0.03798 | 0.3047 | 0.97313 | 0.99926 | 0.95256 | 0.97297 | 0.99928 | 0.95244 | 0.00215 | 0.00192 | 0.00237 | 0.00165 | 0.00174 | 0.0017
1129.44043 | -0.23018 | 0.04079 | 0.3047 | -0.23088 | 0.03803 | 0.30475 | 0.97315 | 0.99916 | 0.95245 | 0.97298 | 0.99928 | 0.95243 | 0.00199 | 0.00218 | 0.00148 | 0.0016 | 0.00168 | 0.00164 | -0.2296 | 0.03843 | 0.30446 | -0.23088 | 0.03803 | 0.30475 | 0.97328 | 0.99926 | 0.95252 | 0.97298 | 0.99928 | 0.95243 | 0.00274 | 0.00245 | 0.00158 | 0.00164 | 0.00173 | 0.00169
1132.85803 | -0.23098 | 0.03896 | 0.30486 | -0.23084 | 0.03807 | 0.30479 | 0.97296 | 0.99924 | 0.95239 | 0.97299 | 0.99927 | 0.95242 | 0.00305 | 0.00174 | 0.00219 | 0.00159 | 0.00168 | 0.00164 | -0.22867 | 0.03778 | 0.30562 | -0.23084 | 0.03807 | 0.30479 | 0.9735 | 0.99928 | 0.95215 | 0.97299 | 0.99927 | 0.95242 | 0.00212 | 0.00217 | 0.00176 | 0.00164 | 0.00173 | 0.00169
1136.27588 | -0.22921 | 0.03975 | 0.30597 | -0.2308 | 0.03812 | 0.30483 | 0.97337 | 0.99921 | 0.95204 | 0.973 | 0.99927 | 0.9524 | 0.00203 | 0.00162 | 0.00163 | 0.00159 | 0.00167 | 0.00163 | -0.22967 | 0.03769 | 0.30354 | -0.2308 | 0.03812 | 0.30483 | 0.97327 | 0.99929 | 0.95282 | 0.973 | 0.99927 | 0.9524 | 0.00225 | 0.00238 | 0.00163 | 0.00163 | 0.00172 | 0.00168
1139.69421 | -0.2304 | 0.04041 | 0.30441 | -0.23076 | 0.03816 | 0.30487 | 0.97309 | 0.99918 | 0.95254 | 0.97301 | 0.99927 | 0.95239 | 0.002 | 0.00219 | 0.00165 | 0.00158 | 0.00167 | 0.00163 | -0.22878 | 0.03933 | 0.30431 | -0.23076 | 0.03816 | 0.30487 | 0.97347 | 0.99922 | 0.95257 | 0.97301 | 0.99927 | 0.95239 | 0.00225 | 0.00226 | 0.00186 | 0.00163 | 0.00171 | 0.00168
1143.11304 | -0.23068 | 0.03901 | 0.30433 | -0.23072 | 0.0382 | 0.30491 | 0.97303 | 0.99924 | 0.95257 | 0.97302 | 0.99927 | 0.95238 | 0.00244 | 0.00179 | 0.00211 | 0.00158 | 0.00166 | 0.00162 | -0.22883 | 0.03871 | 0.30431 | -0.23072 | 0.0382 | 0.30492 | 0.97347 | 0.99925 | 0.95257 | 0.97302 | 0.99927 | 0.95238 | 0.00186 | 0.00221 | 0.00171 | 0.00162 | 0.00171 | 0.00167
1146.5321 | -0.22989 | 0.03708 | 0.3065 | -0.23068 | 0.03825 | 0.30496 | 0.97322 | 0.99931 | 0.95187 | 0.97303 | 0.99927 | 0.95237 | 0.00226 | 0.00218 | 0.00146 | 0.00157 | 0.00166 | 0.00162 | -0.22858 | 0.03873 | 0.30479 | -0.23068 | 0.03825 | 0.30496 | 0.97352 | 0.99925 | 0.95242 | 0.97303 | 0.99927 | 0.95236 | 0.00223 | 0.00201 | 0.00179 | 0.00162 | 0.0017 | 0.00167
1149.95166 | -0.23035 | 0.04132 | 0.30571 | -0.23064 | 0.03829 | 0.305 | 0.97311 | 0.99914 | 0.95212 | 0.97304 | 0.99926 | 0.95235 | 0.00216 | 0.00274 | 0.00195 | 0.00157 | 0.00165 | 0.00161 | -0.22864 | 0.03903 | 0.30443 | -0.23064 | 0.03829 | 0.305 | 0.97351 | 0.99924 | 0.95253 | 0.97304 | 0.99926 | 0.95235 | 0.00214 | 0.00204 | 0.00153 | 0.00161 | 0.0017 | 0.00166
1153.37158 | -0.22759 | 0.03933 | 0.30521 | -0.2306 | 0.03834 | 0.30504 | 0.97375 | 0.99923 | 0.95228 | 0.97305 | 0.99926 | 0.95234 | 0.00302 | 0.00139 | 0.00182 | 0.00156 | 0.00165 | 0.00161 | -0.22914 | 0.04003 | 0.30489 | -0.2306 | 0.03834 | 0.30504 | 0.97339 | 0.9992 | 0.95239 | 0.97305 | 0.99926 | 0.95234 | 0.002 | 0.00202 | 0.00167 | 0.00161 | 0.00169 | 0.00166
1156.79187 | -0.22875 | 0.03885 | 0.30596 | -0.23056 | 0.03838 | 0.30508 | 0.97348 | 0.99924 | 0.95204 | 0.97306 | 0.99926 | 0.95232 | 0.00206 | 0.00215 | 0.00144 | 0.00156 | 0.00164 | 0.0016 | -0.22909 | 0.04144 | 0.30524 | -0.23056 | 0.03838 | 0.30508 | 0.9734 | 0.99914 | 0.95227 | 0.97306 | 0.99926 | 0.95232 | 0.00221 | 0.00198 | 0.00203 | 0.0016 | 0.00169 | 0.00165
1160.21265 | -0.22898 | 0.03792 | 0.30544 | -0.23052 | 0.03842 | 0.30513 | 0.97343 | 0.99928 | 0.95221 | 0.97307 | 0.99926 | 0.95231 | 0.00252 | 0.00205 | 0.00236 | 0.00155 | 0.00164 | 0.0016 | -0.22974 | 0.03871 | 0.30602 | -0.23052 | 0.03842 | 0.30513 | 0.97325 | 0.99925 | 0.95203 | 0.97307 | 0.99926 | 0.95231 | 0.00194 | 0.00206 | 0.00164 | 0.0016 | 0.00168 | 0.00165
1163.63367 | -0.22951 | 0.0414 | 0.30503 | -0.23048 | 0.03847 | 0.30517 | 0.9733 | 0.99914 | 0.95234 | 0.97308 | 0.99926 | 0.9523 | 0.00224 | 0.00163 | 0.00127 | 0.00155 | 0.00163 | 0.00159 | -0.22994 | 0.03824 | 0.30324 | -0.23048 | 0.03847 | 0.30517 | 0.9732 | 0.99927 | 0.95291 | 0.97308 | 0.99926 | 0.9523 | 0.00198 | 0.00178 | 0.00152 | 0.00159 | 0.00168 | 0.00164
1167.05518 | -0.22714 | 0.03912 | 0.30541 | -0.23044 | 0.03851 | 0.30521 | 0.97386 | 0.99923 | 0.95222 | 0.97309 | 0.99926 | 0.95228 | 0.00235 | 0.00239 | 0.00176 | 0.00154 | 0.00162 | 0.00159 | -0.22924 | 0.03956 | 0.30471 | -0.23044 | 0.03851 | 0.30521 | 0.97337 | 0.99921 | 0.95244 | 0.97309 | 0.99926 | 0.95228 | 0.00193 | 0.00235 | 0.00151 | 0.00159 | 0.00167 | 0.00164
1170.47717 | -0.22977 | 0.04011 | 0.30575 | -0.2304 | 0.03856 | 0.30525 | 0.97324 | 0.99919 | 0.95211 | 0.9731 | 0.99926 | 0.95227 | 0.00253 | 0.00144 | 0.002 | 0.00154 | 0.00162 | 0.00158 | -0.22774 | 0.0373 | 0.30568 | -0.2304 | 0.03856 | 0.30525 | 0.97372 | 0.9993 | 0.95213 | 0.9731 | 0.99926 | 0.95227 | 0.00204 | 0.00223 | 0.00181 | 0.00158 | 0.00167 | 0.00163
1173.89941 | -0.22813 | 0.03988 | 0.30567 | -0.23036 | 0.0386 | 0.30529 | 0.97363 | 0.9992 | 0.95214 | 0.97311 | 0.99925 | 0.95226 | 0.00278 | 0.00179 | 0.000965 | 0.00153 | 0.00162 | 0.00158 | -0.22978 | 0.03893 | 0.30469 | -0.23036 | 0.0386 | 0.30529 | 0.97324 | 0.99924 | 0.95245 | 0.97311 | 0.99925 | 0.95226 | 0.00184 | 0.0015 | 0.00155 | 0.00158 | 0.00166 | 0.00162
1177.32202 | -0.22882 | 0.04043 | 0.30508 | -0.23032 | 0.03864 | 0.30534 | 0.97347 | 0.99918 | 0.95232 | 0.97311 | 0.99925 | 0.95224 | 0.00205 | 0.00231 | 0.00232 | 0.00153 | 0.00161 | 0.00157 | -0.22937 | 0.03832 | 0.30452 | -0.23032 | 0.03864 | 0.30534 | 0.97334 | 0.99926 | 0.95251 | 0.97311 | 0.99925 | 0.95224 | 0.00184 | 0.00232 | 0.00174 | 0.00157 | 0.00166 | 0.00162
1180.74524 | -0.22945 | 0.04023 | 0.30682 | -0.23028 | 0.03869 | 0.30538 | 0.97332 | 0.99919 | 0.95176 | 0.97312 | 0.99925 | 0.95223 | 0.00263 | 0.00145 | 0.00134 | 0.00152 | 0.00161 | 0.00157 | -0.22866 | 0.03893 | 0.30535 | -0.23028 | 0.03869 | 0.30538 | 0.9735 | 0.99924 | 0.95224 | 0.97312 | 0.99925 | 0.95223 | 0.00203 | 0.00216 | 0.002 | 0.00157 | 0.00165 | 0.00161
1184.1687 | -0.23181 | 0.04059 | 0.30598 | -0.23024 | 0.03873 | 0.30542 | 0.97276 | 0.99917 | 0.95203 | 0.97313 | 0.99925 | 0.95222 | 0.00217 | 0.00247 | 0.00198 | 0.00152 | 0.0016 | 0.00157 | -0.22936 | 0.03999 | 0.30505 | -0.23024 | 0.03873 | 0.30542 | 0.97334 | 0.9992 | 0.95234 | 0.97313 | 0.99925 | 0.95222 | 0.0022 | 0.00202 | 0.00145 | 0.00156 | 0.00165 | 0.00161
1187.59253 | -0.23104 | 0.04122 | 0.30727 | -0.2302 | 0.03878 | 0.30546 | 0.97294 | 0.99915 | 0.95162 | 0.97314 | 0.99925 | 0.9522 | 0.00187 | 0.00184 | 0.00209 | 0.00152 | 0.0016 | 0.00156 | -0.22859 | 0.03889 | 0.30598 | -0.2302 | 0.03878 | 0.30546 | 0.97352 | 0.99924 | 0.95204 | 0.97314 | 0.99925 | 0.9522 | 0.00226 | 0.00205 | 0.00166 | 0.00156 | 0.00164 | 0.00161
1191.01685 | -0.2302 | 0.03908 | 0.30662 | -0.23016 | 0.03882 | 0.30551 | 0.97314 | 0.99923 | 0.95183 | 0.97315 | 0.99925 | 0.95219 | 0.0033 | 0.00189 | 0.00104 | 0.00151 | 0.00159 | 0.00156 | -0.22859 | 0.03928 | 0.30504 | -0.23016 | 0.03882 | 0.30551 | 0.97352 | 0.99923 | 0.95234 | 0.97315 | 0.99925 | 0.95219 | 0.00205 | 0.00187 | 0.00204 | 0.00155 | 0.00164 | 0.0016
1194.44153 | -0.2281 | 0.03931 | 0.30607 | -0.23012 | 0.03887 | 0.30555 | 0.97364 | 0.99922 | 0.952 | 0.97316 | 0.99924 | 0.95217 | 0.00198 | 0.00235 | 0.00215 | 0.00151 | 0.00159 | 0.00155 | -0.22676 | 0.04142 | 0.30549 | -0.23012 | 0.03887 | 0.30555 | 0.97395 | 0.99914 | 0.9522 | 0.97316 | 0.99924 | 0.95217 | 0.00212 | 0.00218 | 0.0015 | 0.00155 | 0.00163 | 0.0016
1197.86646 | -0.2299 | 0.03862 | 0.30573 | -0.23008 | 0.03891 | 0.30559 | 0.97321 | 0.99925 | 0.95212 | 0.97317 | 0.99924 | 0.95216 | 0.00228 | 0.00152 | 0.000904 | 0.0015 | 0.00158 | 0.00155 | -0.23049 | 0.03858 | 0.30457 | -0.23008 | 0.03891 | 0.30559 | 0.97307 | 0.99925 | 0.95249 | 0.97317 | 0.99924 | 0.95216 | 0.00182 | 0.00176 | 0.0017 | 0.00154 | 0.00163 | 0.00159
1201.29199 | -0.22814 | 0.03989 | 0.3051 | -0.23004 | 0.03895 | 0.30563 | 0.97363 | 0.9992 | 0.95232 | 0.97318 | 0.99924 | 0.95215 | 0.00244 | 0.00232 | 0.00233 | 0.0015 | 0.00158 | 0.00154 | -0.22689 | 0.04059 | 0.30415 | -0.23004 | 0.03895 | 0.30563 | 0.97392 | 0.99918 | 0.95262 | 0.97318 | 0.99924 | 0.95215 | 0.00174 | 0.00149 | 0.00172 | 0.00154 | 0.00162 | 0.00159
1204.7179 | -0.23119 | 0.03997 | 0.30753 | -0.23 | 0.039 | 0.30568 | 0.97291 | 0.9992 | 0.95154 | 0.97319 | 0.99924 | 0.95213 | 0.00222 | 0.00193 | 0.00101 | 0.00149 | 0.00157 | 0.00154 | -0.23008 | 0.03964 | 0.30421 | -0.23 | 0.039 | 0.30568 | 0.97317 | 0.99921 | 0.9526 | 0.97319 | 0.99924 | 0.95213 | 0.00183 | 0.00216 | 0.00139 | 0.00154 | 0.00162 | 0.00158
1208.14404 | -0.22762 | 0.03923 | 0.30717 | -0.22996 | 0.03904 | 0.30572 | 0.97375 | 0.99923 | 0.95165 | 0.9732 | 0.99924 | 0.95212 | 0.00273 | 0.00201 | 0.00217 | 0.00149 | 0.00157 | 0.00153 | -0.22764 | 0.03999 | 0.30526 | -0.22996 | 0.03904 | 0.30572 | 0.97374 | 0.9992 | 0.95227 | 0.9732 | 0.99924 | 0.95212 | 0.00192 | 0.00191 | 0.00169 | 0.00153 | 0.00161 | 0.00158
1211.57068 | -0.23019 | 0.04082 | 0.30651 | -0.22992 | 0.03909 | 0.30576 | 0.97314 | 0.99916 | 0.95187 | 0.97321 | 0.99923 | 0.95211 | 0.0019 | 0.00225 | 0.00159 | 0.00148 | 0.00156 | 0.00153 | -0.22874 | 0.03886 | 0.30661 | -0.22992 | 0.03909 | 0.30576 | 0.97349 | 0.99924 | 0.95184 | 0.97321 | 0.99923 | 0.95211 | 0.00184 | 0.00208 | 0.00163 | 0.00153 | 0.00161 | 0.00157
1214.9978 | -0.22795 | 0.04046 | 0.30506 | -0.22988 | 0.03913 | 0.3058 | 0.97367 | 0.99918 | 0.95233 | 0.97322 | 0.99923 | 0.95209 | 0.003 | 0.0019 | 0.00134 | 0.00148 | 0.00156 | 0.00152 | -0.22844 | 0.0406 | 0.30473 | -0.22988 | 0.03913 | 0.3058 | 0.97356 | 0.99917 | 0.95244 | 0.97322 | 0.99923 | 0.95209 | 0.00178 | 0.00191 | 0.00165 | 0.00152 | 0.00161 | 0.00157
1218.42517 | -0.22706 | 0.03961 | 0.308 | -0.22984 | 0.03918 | 0.30585 | 0.97388 | 0.99921 | 0.95138 | 0.97323 | 0.99923 | 0.95208 | 0.00165 | 0.0029 | 0.00217 | 0.00148 | 0.00156 | 0.00152 | -0.22893 | 0.04176 | 0.3053 | -0.22984 | 0.03918 | 0.30585 | 0.97344 | 0.99913 | 0.95225 | 0.97323 | 0.99923 | 0.95208 | 0.0023 | 0.0022 | 0.00179 | 0.00152 | 0.0016 | 0.00156
1221.85303 | -0.23052 | 0.04182 | 0.30551 | -0.2298 | 0.03922 | 0.30589 | 0.97306 | 0.99912 | 0.95219 | 0.97324 | 0.99923 | 0.95207 | 0.00215 | 0.00119 | 0.000795 | 0.00147 | 0.00155 | 0.00152 | -0.22768 | 0.03873 | 0.30514 | -0.2298 | 0.03922 | 0.30589 | 0.97373 | 0.99925 | 0.95231 | 0.97324 | 0.99923 | 0.95207 | 0.00192 | 0.00194 | 0.00158 | 0.00151 | 0.0016 | 0.00156
1225.28113 | -0.23019 | 0.04061 | 0.30819 | -0.22976 | 0.03927 | 0.30593 | 0.97314 | 0.99917 | 0.95132 | 0.97325 | 0.99923 | 0.95205 | 0.00281 | 0.00273 | 0.00259 | 0.00147 | 0.00155 | 0.00151 | -0.22849 | 0.04129 | 0.30504 | -0.22976 | 0.03927 | 0.30593 | 0.97354 | 0.99914 | 0.95234 | 0.97325 | 0.99923 | 0.95205 | 0.00199 | 0.00192 | 0.00159 | 0.00151 | 0.00159 | 0.00156
1228.70972 | -0.23055 | 0.04021 | 0.30643 | -0.22972 | 0.03931 | 0.30598 | 0.97306 | 0.99919 | 0.95189 | 0.97326 | 0.99923 | 0.95204 | 0.002 | 0.00124 | 0.000682 | 0.00146 | 0.00154 | 0.00151 | -0.22756 | 0.03958 | 0.3063 | -0.22972 | 0.03931 | 0.30598 | 0.97376 | 0.99921 | 0.95193 | 0.97326 | 0.99923 | 0.95204 | 0.00236 | 0.00169 | 0.00136 | 0.00151 | 0.00159 | 0.00155
1232.13879 | -0.2285 | 0.04225 | 0.30601 | -0.22968 | 0.03936 | 0.30602 | 0.97354 | 0.9991 | 0.95203 | 0.97327 | 0.99922 | 0.95203 | 0.00258 | 0.00253 | 0.00219 | 0.00146 | 0.00154 | 0.0015 | -0.22889 | 0.04032 | 0.30426 | -0.22968 | 0.03936 | 0.30602 | 0.97345 | 0.99918 | 0.95259 | 0.97327 | 0.99922 | 0.95202 | 0.002 | 0.00186 | 0.00168 | 0.0015 | 0.00158 | 0.00155
1235.56812 | -0.22763 | 0.04033 | 0.30688 | -0.22964 | 0.0394 | 0.30606 | 0.97375 | 0.99918 | 0.95175 | 0.97328 | 0.99922 | 0.95201 | 0.00141 | 0.0019 | 0.000982 | 0.00145 | 0.00153 | 0.0015 | -0.22948 | 0.03972 | 0.30599 | -0.22964 | 0.0394 | 0.30606 | 0.97331 | 0.99921 | 0.95203 | 0.97328 | 0.99922 | 0.95201 | 0.00171 | 0.00216 | 0.0014 | 0.0015 | 0.00158 | 0.00154
1238.99792 | -0.22796 | 0.0394 | 0.30556 | -0.2296 | 0.03945 | 0.3061 | 0.97367 | 0.99922 | 0.95217 | 0.97328 | 0.99922 | 0.952 | 0.003 | 0.00178 | 0.00222 | 0.00145 | 0.00153 | 0.00149 | -0.22919 | 0.04066 | 0.30506 | -0.2296 | 0.03945 | 0.3061 | 0.97338 | 0.99917 | 0.95233 | 0.97328 | 0.99922 | 0.952 | 0.00207 | 0.00193 | 0.0015 | 0.00149 | 0.00157 | 0.00154
1242.4281 | -0.22878 | 0.04005 | 0.30657 | -0.22956 | 0.03949 | 0.30615 | 0.97348 | 0.9992 | 0.95185 | 0.97329 | 0.99922 | 0.95198 | 0.00183 | 0.00223 | 0.00108 | 0.00145 | 0.00152 | 0.00149 | -0.22805 | 0.03957 | 0.30567 | -0.22956 | 0.03949 | 0.30615 | 0.97365 | 0.99921 | 0.95214 | 0.97329 | 0.99922 | 0.95198 | 0.00221 | 0.00195 | 0.00124 | 0.00149 | 0.00157 | 0.00153
1245.85864 | -0.22983 | 0.03944 | 0.30699 | -0.22952 | 0.03954 | 0.30619 | 0.97323 | 0.99922 | 0.95171 | 0.9733 | 0.99922 | 0.95197 | 0.00219 | 0.00171 | 0.00204 | 0.00144 | 0.00152 | 0.00149 | -0.22681 | 0.03896 | 0.30675 | -0.22952 | 0.03954 | 0.30619 | 0.97394 | 0.99924 | 0.95179 | 0.9733 | 0.99922 | 0.95197 | 0.0021 | 0.00202 | 0.00157 | 0.00148 | 0.00156 | 0.00153
1249.28967 | -0.22871 | 0.04129 | 0.30803 | -0.22947 | 0.03958 | 0.30623 | 0.97349 | 0.99914 | 0.95138 | 0.97331 | 0.99921 | 0.95196 | 0.00284 | 0.00233 | 0.0013 | 0.00144 | 0.00152 | 0.00148 | -0.22695 | 0.03951 | 0.30658 | -0.22947 | 0.03958 | 0.30623 | 0.9739 | 0.99922 | 0.95184 | 0.97331 | 0.99921 | 0.95196 | 0.00193 | 0.00191 | 0.0019 | 0.00148 | 0.00156 | 0.00152
1252.72095 | -0.22998 | 0.04164 | 0.30544 | -0.22943 | 0.03963 | 0.30628 | 0.97319 | 0.99913 | 0.95221 | 0.97332 | 0.99921 | 0.95194 | 0.00193 | 0.00132 | 0.00207 | 0.00143 | 0.00151 | 0.00148 | -0.22657 | 0.04161 | 0.30342 | -0.22943 | 0.03963 | 0.30628 | 0.97399 | 0.99913 | 0.95286 | 0.97332 | 0.99921 | 0.95194 | 0.00185 | 0.00198 | 0.00177 | 0.00148 | 0.00156 | 0.00152
1256.15271 | -0.22717 | 0.03981 | 0.3075 | -0.22939 | 0.03967 | 0.30632 | 0.97385 | 0.9992 | 0.95155 | 0.97333 | 0.99921 | 0.95193 | 0.00272 | 0.00287 | 0.00152 | 0.00143 | 0.00151 | 0.00147 | -0.22814 | 0.03818 | 0.30674 | -0.22939 | 0.03967 | 0.30632 | 0.97363 | 0.99927 | 0.95179 | 0.97333 | 0.99921 | 0.95193 | 0.00199 | 0.00177 | 0.00159 | 0.00147 | 0.00155 | 0.00152
1259.58484 | -0.2288 | 0.04088 | 0.3066 | -0.22935 | 0.03972 | 0.30636 | 0.97347 | 0.99916 | 0.95184 | 0.97334 | 0.99921 | 0.95191 | 0.00175 | 0.00143 | 0.00134 | 0.00143 | 0.0015 | 0.00147 | -0.22765 | 0.04188 | 0.30545 | -0.22935 | 0.03972 | 0.30636 | 0.97374 | 0.99912 | 0.95221 | 0.97334 | 0.99921 | 0.95191 | 0.00228 | 0.002 | 0.00153 | 0.00147 | 0.00155 | 0.00151
1263.01746 | -0.22845 | 0.03997 | 0.309 | -0.22931 | 0.03976 | 0.30641 | 0.97355 | 0.9992 | 0.95106 | 0.97335 | 0.99921 | 0.9519 | 0.00284 | 0.00286 | 0.00191 | 0.00142 | 0.0015 | 0.00146 | -0.22614 | 0.03975 | 0.30523 | -0.22931 | 0.03976 | 0.30641 | 0.97409 | 0.99921 | 0.95228 | 0.97335 | 0.99921 | 0.9519 | 0.00202 | 0.00172 | 0.0013 | 0.00146 | 0.00154 | 0.00151
1266.45044 | -0.22939 | 0.04069 | 0.30658 | -0.22927 | 0.03981 | 0.30645 | 0.97333 | 0.99917 | 0.95184 | 0.97336 | 0.99921 | 0.95189 | 0.00138 | 0.00103 | 0.00135 | 0.00142 | 0.00149 | 0.00146 | -0.22912 | 0.03978 | 0.30523 | -0.22927 | 0.03981 | 0.30645 | 0.9734 | 0.99921 | 0.95228 | 0.97336 | 0.99921 | 0.95189 | 0.00218 | 0.00223 | 0.00141 | 0.00146 | 0.00154 | 0.0015
1269.88367 | -0.2292 | 0.03962 | 0.30827 | -0.22923 | 0.03986 | 0.30649 | 0.97338 | 0.99921 | 0.9513 | 0.97337 | 0.9992 | 0.95187 | 0.00259 | 0.00276 | 0.00189 | 0.00141 | 0.00149 | 0.00146 | -0.22902 | 0.04052 | 0.30605 | -0.22923 | 0.03986 | 0.30649 | 0.97342 | 0.99918 | 0.95201 | 0.97337 | 0.9992 | 0.95187 | 0.00184 | 0.00203 | 0.00143 | 0.00145 | 0.00153 | 0.0015
1273.31738 | -0.22851 | 0.04134 | 0.30692 | -0.22919 | 0.0399 | 0.30654 | 0.97354 | 0.99914 | 0.95173 | 0.97338 | 0.9992 | 0.95186 | 0.00198 | 0.00119 | 0.000851 | 0.00141 | 0.00149 | 0.00145 | -0.22719 | 0.04233 | 0.30471 | -0.22919 | 0.0399 | 0.30654 | 0.97385 | 0.9991 | 0.95244 | 0.97338 | 0.9992 | 0.95186 | 0.00189 | 0.00195 | 0.00136 | 0.00145 | 0.00153 | 0.00149
1276.75147 | -0.22824 | 0.04088 | 0.30688 | -0.22915 | 0.03995 | 0.30658 | 0.9736 | 0.99916 | 0.95174 | 0.97339 | 0.9992 | 0.95184 | 0.00265 | 0.00261 | 0.002 | 0.00141 | 0.00148 | 0.00145 | -0.22934 | 0.03879 | 0.30553 | -0.22915 | 0.03995 | 0.30658 | 0.97335 | 0.99925 | 0.95218 | 0.97339 | 0.9992 | 0.95184 | 0.00201 | 0.00192 | 0.00172 | 0.00145 | 0.00152 | 0.00149
1280.18591 | -0.2267 | 0.039 | 0.30521 | -0.22911 | 0.03999 | 0.30662 | 0.97396 | 0.99924 | 0.95228 | 0.9734 | 0.9992 | 0.95183 | 0.00181 | 0.00176 | 0.00135 | 0.0014 | 0.00148 | 0.00144 | -0.22786 | 0.04094 | 0.30481 | -0.22911 | 0.03999 | 0.30662 | 0.97369 | 0.99916 | 0.95241 | 0.9734 | 0.9992 | 0.95183 | 0.00192 | 0.00181 | 0.0013 | 0.00144 | 0.00152 | 0.00149
1283.62085 | -0.23059 | 0.0399 | 0.30933 | -0.22906 | 0.04004 | 0.30667 | 0.97305 | 0.9992 | 0.95095 | 0.97341 | 0.9992 | 0.95181 | 0.00255 | 0.00245 | 0.00259 | 0.0014 | 0.00147 | 0.00144 | -0.2276 | 0.03916 | 0.30602 | -0.22906 | 0.04004 | 0.30667 | 0.97375 | 0.99923 | 0.95202 | 0.97341 | 0.9992 | 0.95181 | 0.00168 | 0.00177 | 0.00152 | 0.00144 | 0.00152 | 0.00148
1287.05615 | -0.22858 | 0.04253 | 0.3055 | -0.22902 | 0.04008 | 0.30671 | 0.97352 | 0.99909 | 0.95219 | 0.97342 | 0.9992 | 0.9518 | 0.00174 | 0.00116 | 0.000963 | 0.00139 | 0.00147 | 0.00144 | -0.22877 | 0.04131 | 0.305 | -0.22902 | 0.04009 | 0.30671 | 0.97348 | 0.99914 | 0.95235 | 0.97342 | 0.9992 | 0.9518 | 0.002 | 0.00148 | 0.00143 | 0.00144 | 0.00151 | 0.00148
1290.49182 | -0.228 | 0.03897 | 0.30735 | -0.22898 | 0.04013 | 0.30676 | 0.97366 | 0.99924 | 0.95159 | 0.97343 | 0.99919 | 0.95179 | 0.00296 | 0.00201 | 0.00222 | 0.00139 | 0.00146 | 0.00143 | -0.22559 | 0.04188 | 0.30677 | -0.22898 | 0.04013 | 0.30676 | 0.97422 | 0.99912 | 0.95178 | 0.97343 | 0.99919 | 0.95179 | 0.00158 | 0.00188 | 0.00146 | 0.00143 | 0.00151 | 0.00147
1293.92786 | -0.22992 | 0.04022 | 0.30529 | -0.22894 | 0.04018 | 0.3068 | 0.97321 | 0.99919 | 0.95226 | 0.97344 | 0.99919 | 0.95177 | 0.00246 | 0.0012 | 0.00137 | 0.00139 | 0.00146 | 0.00143 | -0.22754 | 0.04029 | 0.30511 | -0.22894 | 0.04018 | 0.3068 | 0.97377 | 0.99919 | 0.95232 | 0.97344 | 0.99919 | 0.95177 | 0.00169 | 0.00166 | 0.00155 | 0.00143 | 0.0015 | 0.00147
1297.36426 | -0.22862 | 0.04041 | 0.30951 | -0.2289 | 0.04022 | 0.30684 | 0.97351 | 0.99918 | 0.9509 | 0.97345 | 0.99919 | 0.95176 | 0.00211 | 0.00245 | 0.00221 | 0.00138 | 0.00146 | 0.00142 | -0.22911 | 0.04043 | 0.30731 | -0.2289 | 0.04022 | 0.30684 | 0.9734 | 0.99918 | 0.95161 | 0.97345 | 0.99919 | 0.95176 | 0.00215 | 0.00186 | 0.00134 | 0.00142 | 0.0015 | 0.00146
1300.80115 | -0.22806 | 0.0399 | 0.30499 | -0.22886 | 0.04027 | 0.30689 | 0.97364 | 0.9992 | 0.95235 | 0.97346 | 0.99919 | 0.95174 | 0.00256 | 0.00105 | 0.00109 | 0.00138 | 0.00145 | 0.00142 | -0.22778 | 0.04157 | 0.30586 | -0.22886 | 0.04027 | 0.30689 | 0.97371 | 0.99913 | 0.95208 | 0.97346 | 0.99919 | 0.95174 | 0.00168 | 0.00202 | 0.00131 | 0.00142 | 0.0015 | 0.00146
1304.2384 | -0.22841 | 0.04001 | 0.30915 | -0.22881 | 0.04032 | 0.30693 | 0.97356 | 0.9992 | 0.95101 | 0.97347 | 0.99919 | 0.95173 | 0.00179 | 0.00232 | 0.00165 | 0.00137 | 0.00145 | 0.00142 | -0.22875 | 0.0418 | 0.3054 | -0.22881 | 0.04032 | 0.30693 | 0.97348 | 0.99912 | 0.95222 | 0.97347 | 0.99919 | 0.95173 | 0.00183 | 0.00192 | 0.00155 | 0.00142 | 0.00149 | 0.00146
1307.67603 | -0.22682 | 0.04247 | 0.30637 | -0.22877 | 0.04036 | 0.30698 | 0.97393 | 0.9991 | 0.95191 | 0.97348 | 0.99918 | 0.95171 | 0.00209 | 0.0015 | 0.0014 | 0.00137 | 0.00145 | 0.00141 | -0.22604 | 0.04236 | 0.30627 | -0.22877 | 0.04036 | 0.30698 | 0.97412 | 0.9991 | 0.95194 | 0.97348 | 0.99918 | 0.95171 | 0.00199 | 0.00194 | 0.00178 | 0.00141 | 0.00149 | 0.00145
1311.11401 | -0.22975 | 0.04028 | 0.31035 | -0.22873 | 0.04041 | 0.30702 | 0.97325 | 0.99918 | 0.95062 | 0.97349 | 0.99918 | 0.9517 | 0.00167 | 0.00273 | 0.00169 | 0.00137 | 0.00144 | 0.00141 | -0.22845 | 0.04007 | 0.3068 | -0.22873 | 0.04041 | 0.30702 | 0.97355 | 0.9992 | 0.95177 | 0.97349 | 0.99918 | 0.9517 | 0.00179 | 0.00195 | 0.0016 | 0.00141 | 0.00148 | 0.00145
1314.55237 | -0.22848 | 0.04247 | 0.30666 | -0.22869 | 0.04046 | 0.30707 | 0.97355 | 0.9991 | 0.95182 | 0.9735 | 0.99918 | 0.95169 | 0.00265 | 0.000927 | 0.00183 | 0.00136 | 0.00144 | 0.0014 | -0.22549 | 0.04227 | 0.30531 | -0.22869 | 0.04046 | 0.30707 | 0.97424 | 0.9991 | 0.95225 | 0.9735 | 0.99918 | 0.95169 | 0.00141 | 0.00199 | 0.00169 | 0.0014 | 0.00148 | 0.00145
1317.99121 | -0.23209 | 0.04045 | 0.30993 | -0.22864 | 0.0405 | 0.30711 | 0.97269 | 0.99918 | 0.95076 | 0.97351 | 0.99918 | 0.95167 | 0.0014 | 0.00289 | 0.00115 | 0.00136 | 0.00143 | 0.0014 | -0.22908 | 0.04032 | 0.30595 | -0.22864 | 0.0405 | 0.30711 | 0.9734 | 0.99918 | 0.95205 | 0.97351 | 0.99918 | 0.95167 | 0.0017 | 0.00192 | 0.0015 | 0.0014 | 0.00148 | 0.00144
1321.43042 | -0.22761 | 0.0431 | 0.30848 | -0.2286 | 0.04055 | 0.30716 | 0.97375 | 0.99907 | 0.95123 | 0.97352 | 0.99918 | 0.95166 | 0.00264 | 0.000614 | 0.00212 | 0.00136 | 0.00143 | 0.0014 | -0.22764 | 0.0407 | 0.30619 | -0.2286 | 0.04055 | 0.30716 | 0.97374 | 0.99917 | 0.95197 | 0.97352 | 0.99918 | 0.95166 | 0.00183 | 0.00167 | 0.00163 | 0.0014 | 0.00147 | 0.00144
1324.86987 | -0.22927 | 0.04073 | 0.30851 | -0.22856 | 0.0406 | 0.3072 | 0.97336 | 0.99916 | 0.95122 | 0.97353 | 0.99918 | 0.95164 | 0.00163 | 0.00309 | 0.000862 | 0.00135 | 0.00143 | 0.00139 | -0.22754 | 0.03997 | 0.30673 | -0.22856 | 0.0406 | 0.3072 | 0.97377 | 0.9992 | 0.95179 | 0.97353 | 0.99917 | 0.95164 | 0.00206 | 0.00169 | 0.00132 | 0.00139 | 0.00147 | 0.00143
1328.30981 | -0.22425 | 0.04157 | 0.30657 | -0.22852 | 0.04065 | 0.30725 | 0.97453 | 0.99914 | 0.95185 | 0.97354 | 0.99917 | 0.95163 | 0.002 | 0.000461 | 0.00258 | 0.00135 | 0.00142 | 0.00139 | -0.22734 | 0.04145 | 0.30764 | -0.22852 | 0.04065 | 0.30725 | 0.97381 | 0.99914 | 0.9515 | 0.97354 | 0.99917 | 0.95163 | 0.00184 | 0.0019 | 0.00119 | 0.00139 | 0.00146 | 0.00143
1331.75024 | -0.2301 | 0.04259 | 0.30821 | -0.22847 | 0.04069 | 0.30729 | 0.97316 | 0.99909 | 0.95132 | 0.97355 | 0.99917 | 0.95161 | 0.00226 | 0.00339 | 0.000153 | 0.00135 | 0.00142 | 0.00138 | -0.22971 | 0.04269 | 0.30629 | -0.22847 | 0.04069 | 0.30729 | 0.97326 | 0.99909 | 0.95194 | 0.97355 | 0.99917 | 0.95161 | 0.00176 | 0.00177 | 0.00135 | 0.00138 | 0.00146 | 0.00143
1335.19104 | -0.22518 | 0.04103 | 0.30687 | -0.22843 | 0.04074 | 0.30734 | 0.97432 | 0.99916 | 0.95175 | 0.97356 | 0.99917 | 0.9516 | 0.00199 | 0.000861 | 0.00287 | 0.00134 | 0.00141 | 0.00138 | -0.22847 | 0.04306 | 0.30689 | -0.22843 | 0.04074 | 0.30734 | 0.97355 | 0.99907 | 0.95174 | 0.97356 | 0.99917 | 0.9516 | 0.00155 | 0.00206 | 0.0014 | 0.00138 | 0.00145 | 0.00142
1338.63208 | -0.23119 | 0.04169 | 0.30938 | -0.22839 | 0.04079 | 0.30738 | 0.97291 | 0.99913 | 0.95094 | 0.97357 | 0.99917 | 0.95158 | 0.00232 | 0.00332 | -0.000183 | 0.00134 | 0.00141 | 0.00138 | -0.22812 | 0.04274 | 0.3068 | -0.22839 | 0.04079 | 0.30738 | 0.97363 | 0.99909 | 0.95177 | 0.97357 | 0.99917 | 0.95158 | 0.00195 | 0.00163 | 0.00169 | 0.00138 | 0.00145 | 0.00142
1342.07361 | -0.22504 | 0.03978 | 0.30739 | -0.22834 | 0.04084 | 0.30743 | 0.97435 | 0.99921 | 0.95158 | 0.97358 | 0.99916 | 0.95157 | 0.0017 | 0.000505 | 0.00303 | 0.00134 | 0.00141 | 0.00137 | -0.22724 | 0.04189 | 0.30706 | -0.22834 | 0.04084 | 0.30743 | 0.97384 | 0.99912 | 0.95169 | 0.97358 | 0.99916 | 0.95157 | 0.00197 | 0.00196 | 0.00113 | 0.00137 | 0.00145 | 0.00141
1345.5155 | -0.22996 | 0.04126 | 0.30927 | -0.2283 | 0.04088 | 0.30748 | 0.9732 | 0.99914 | 0.95097 | 0.97359 | 0.99916 | 0.95156 | 0.00271 | 0.00328 | 2.2e-05 | 0.00133 | 0.0014 | 0.00137 | -0.22766 | 0.04147 | 0.30601 | -0.2283 | 0.04088 | 0.30748 | 0.97374 | 0.99914 | 0.95203 | 0.97359 | 0.99916 | 0.95156 | 0.00173 | 0.0018 | 0.00147 | 0.00137 | 0.00144 | 0.00141
1348.95776 | -0.22747 | 0.04058 | 0.30876 | -0.22826 | 0.04093 | 0.30752 | 0.97379 | 0.99918 | 0.95113 | 0.9736 | 0.99916 | 0.95154 | 0.000933 | 0.000603 | 0.00285 | 0.00133 | 0.0014 | 0.00137 | -0.2261 | 0.04257 | 0.30698 | -0.22826 | 0.04093 | 0.30752 | 0.9741 | 0.99909 | 0.95172 | 0.9736 | 0.99916 | 0.95154 | 0.00164 | 0.00167 | 0.00109 | 0.00137 | 0.00144 | 0.00141
1352.40051 | -0.22696 | 0.04133 | 0.305 | -0.22822 | 0.04098 | 0.30757 | 0.9739 | 0.99914 | 0.95235 | 0.97361 | 0.99916 | 0.95152 | 0.00237 | 0.0029 | 0.00043 | 0.00133 | 0.0014 | 0.00136 | -0.22732 | 0.04108 | 0.30794 | -0.22821 | 0.04098 | 0.30757 | 0.97382 | 0.99915 | 0.9514 | 0.97361 | 0.99916 | 0.95152 | 0.00187 | 0.00168 | 0.000998 | 0.00136 | 0.00144 | 0.0014
1355.84363 | -0.22733 | 0.04143 | 0.30956 | -0.22817 | 0.04103 | 0.30761 | 0.97382 | 0.99914 | 0.95088 | 0.97362 | 0.99916 | 0.95151 | 0.00155 | 0.00116 | 0.00198 | 0.00132 | 0.00139 | 0.00136 | -0.22599 | 0.04206 | 0.30718 | -0.22817 | 0.04103 | 0.30761 | 0.97413 | 0.99911 | 0.95165 | 0.97362 | 0.99916 | 0.95151 | 0.00171 | 0.00159 | 0.00142 | 0.00136 | 0.00143 | 0.0014
1359.28711 | -0.22884 | 0.04225 | 0.30783 | -0.22813 | 0.04108 | 0.30766 | 0.97346 | 0.99911 | 0.95144 | 0.97363 | 0.99916 | 0.95149 | 0.00291 | 0.00166 | 0.00132 | 0.00132 | 0.00139 | 0.00136 | -0.22791 | 0.04134 | 0.30677 | -0.22813 | 0.04108 | 0.30766 | 0.97368 | 0.99914 | 0.95178 | 0.97363 | 0.99916 | 0.95149 | 0.00222 | 0.0018 | 0.00126 | 0.00136 | 0.00143 | 0.0014
1362.73096 | -0.22417 | 0.04002 | 0.30833 | -0.22808 | 0.04113 | 0.30771 | 0.97455 | 0.9992 | 0.95128 | 0.97364 | 0.99915 | 0.95148 | 0.000777 | 0.00158 | 0.000603 | 0.00131 | 0.00138 | 0.00135 | -0.22737 | 0.04054 | 0.30698 | -0.22808 | 0.04113 | 0.30771 | 0.97381 | 0.99918 | 0.95172 | 0.97364 | 0.99915 | 0.95148 | 0.00132 | 0.00183 | 0.00101 | 0.00135 | 0.00143 | 0.00139
1366.17517 | -0.22822 | 0.04248 | 0.30602 | -0.22804 | 0.04118 | 0.30775 | 0.9736 | 0.9991 | 0.95202 | 0.97365 | 0.99915 | 0.95147 | 0.00341 | 0.00122 | 0.00243 | 0.00131 | 0.00138 | 0.00135 | -0.22694 | 0.04001 | 0.30677 | -0.22804 | 0.04118 | 0.30775 | 0.97391 | 0.9992 | 0.95178 | 0.97365 | 0.99915 | 0.95147 | 0.00184 | 0.00187 | 0.0011 | 0.00135 | 0.00142 | 0.00139
1369.61987 | -0.22728 | 0.04144 | 0.30884 | -0.228 | 0.04122 | 0.3078 | 0.97383 | 0.99914 | 0.95111 | 0.97366 | 0.99915 | 0.95145 | 0 | 0.00281 | -0.000268 | 0.00131 | 0.00138 | 0.00135 | -0.22826 | 0.04115 | 0.30753 | -0.228 | 0.04122 | 0.3078 | 0.9736 | 0.99915 | 0.95154 | 0.97366 | 0.99915 | 0.95145 | 0.00147 | 0.00169 | 0.00123 | 0.00135 | 0.00142 | 0.00138
1373.06482 | -0.22777 | 0.04366 | 0.30789 | -0.22795 | 0.04127 | 0.30785 | 0.97371 | 0.99905 | 0.95142 | 0.97367 | 0.99915 | 0.95144 | 0.00347 | 0.000139 | 0.00315 | 0.0013 | 0.00137 | 0.00134 | -0.2268 | 0.04209 | 0.30693 | -0.22795 | 0.04127 | 0.30785 | 0.97394 | 0.99911 | 0.95173 | 0.97367 | 0.99915 | 0.95144 | 0.00208 | 0.00179 | 0.00132 | 0.00134 | 0.00141 | 0.00138
1376.51025 | -0.2272 | 0.04254 | 0.30858 | -0.22791 | 0.04132 | 0.30789 | 0.97385 | 0.99909 | 0.9512 | 0.97368 | 0.99914 | 0.95142 | 0.000783 | 0.00334 | -0.000201 | 0.0013 | 0.00137 | 0.00134 | -0.22562 | 0.04238 | 0.30701 | -0.22791 | 0.04132 | 0.30789 | 0.97421 | 0.9991 | 0.95171 | 0.97368 | 0.99914 | 0.95142 | 0.00177 | 0.00168 | 0.0013 | 0.00134 | 0.00141 | 0.00138
1379.95606 | -0.22746 | 0.04261 | 0.3094 | -0.22786 | 0.04137 | 0.30794 | 0.97378 | 0.99909 | 0.95093 | 0.97369 | 0.99914 | 0.9514 | 0.00269 | 0.000147 | 0.00262 | 0.0013 | 0.00137 | 0.00134 | -0.22745 | 0.04074 | 0.3075 | -0.22786 | 0.04137 | 0.30794 | 0.97379 | 0.99917 | 0.95155 | 0.97369 | 0.99914 | 0.9514 | 0.00175 | 0.00182 | 0.00127 | 0.00134 | 0.00141 | 0.00137
1383.40222 | -0.22764 | 0.04522 | 0.30677 | -0.22782 | 0.04142 | 0.30799 | 0.97374 | 0.99897 | 0.95178 | 0.9737 | 0.99914 | 0.95139 | 0.00231 | 0.00336 | 0.000892 | 0.00129 | 0.00136 | 0.00133 | -0.22514 | 0.04072 | 0.30655 | -0.22782 | 0.04142 | 0.30799 | 0.97433 | 0.99917 | 0.95185 | 0.9737 | 0.99914 | 0.95139 | 0.00162 | 0.00167 | 0.00143 | 0.00133 | 0.0014 | 0.00137
1386.84888 | -0.22661 | 0.04031 | 0.31023 | -0.22777 | 0.04147 | 0.30804 | 0.97398 | 0.99919 | 0.95066 | 0.97371 | 0.99914 | 0.95137 | 0.00191 | 0.000706 | 0.00143 | 0.00129 | 0.00136 | 0.00133 | -0.22736 | 0.0411 | 0.30799 | -0.22777 | 0.04147 | 0.30804 | 0.97381 | 0.99915 | 0.95139 | 0.97371 | 0.99914 | 0.95137 | 0.00126 | 0.00187 | 0.00172 | 0.00133 | 0.0014 | 0.00137
1390.29578 | -0.22455 | 0.04598 | 0.30844 | -0.22773 | 0.04152 | 0.30808 | 0.97446 | 0.99894 | 0.95124 | 0.97372 | 0.99914 | 0.95136 | 0.00241 | 0.00217 | 0.00281 | 0.00129 | 0.00136 | 0.00133 | -0.22478 | 0.04185 | 0.30896 | -0.22773 | 0.04152 | 0.30808 | 0.97441 | 0.99912 | 0.95107 | 0.97372 | 0.99914 | 0.95136 | 0.00198 | 0.00181 | 0.000823 | 0.00133 | 0.0014 | 0.00136
1393.74316 | -0.22603 | 0.03982 | 0.30986 | -0.22768 | 0.04157 | 0.30813 | 0.97412 | 0.99921 | 0.95078 | 0.97374 | 0.99914 | 0.95134 | 0.00181 | 0.00159 | -0.000641 | 0.00128 | 0.00135 | 0.00132 | -0.22712 | 0.04165 | 0.30762 | -0.22768 | 0.04157 | 0.30813 | 0.97386 | 0.99913 | 0.95151 | 0.97374 | 0.99914 | 0.95134 | 0.00189 | 0.00171 | 0.00136 | 0.00132 | 0.00139 | 0.00136
1397.1908 | -0.22933 | 0.04498 | 0.30846 | -0.22764 | 0.04162 | 0.30818 | 0.97334 | 0.99899 | 0.95123 | 0.97374 | 0.99913 | 0.95133 | 0.00317 | 0.00101 | 0.0035 | 0.00128 | 0.00135 | 0.00132 | -0.22689 | 0.04166 | 0.30667 | -0.22764 | 0.04162 | 0.30818 | 0.97392 | 0.99913 | 0.95181 | 0.97374 | 0.99913 | 0.95133 | 0.00139 | 0.00148 | 0.00112 | 0.00132 | 0.00139 | 0.00136
1400.63892 | -0.22646 | 0.04122 | 0.30896 | -0.22759 | 0.04167 | 0.30823 | 0.97402 | 0.99914 | 0.95107 | 0.97376 | 0.99913 | 0.95131 | 0.000858 | 0.00325 | -5.4e-05 | 0.00128 | 0.00135 | 0.00131 | -0.22673 | 0.04373 | 0.30769 | -0.22759 | 0.04167 | 0.30823 | 0.97396 | 0.99904 | 0.95149 | 0.97376 | 0.99913 | 0.95131 | 0.00181 | 0.00151 | 0.00166 | 0.00132 | 0.00138 | 0.00135
1404.08752 | -0.2235 | 0.0434 | 0.30872 | -0.22755 | 0.04172 | 0.30828 | 0.9747 | 0.99906 | 0.95115 | 0.97377 | 0.99913 | 0.9513 | 0.00302 | -0.000224 | 0.00233 | 0.00127 | 0.00134 | 0.00131 | -0.22581 | 0.04224 | 0.3053 | -0.22755 | 0.04172 | 0.30828 | 0.97417 | 0.99911 | 0.95225 | 0.97377 | 0.99913 | 0.9513 | 0.00156 | 0.00173 | 0.00113 | 0.00131 | 0.00138 | 0.00135
1407.53638 | -0.22991 | 0.04102 | 0.30671 | -0.2275 | 0.04177 | 0.30832 | 0.97321 | 0.99915 | 0.9518 | 0.97378 | 0.99913 | 0.95128 | 0.000219 | 0.00399 | 0.00092 | 0.00127 | 0.00134 | 0.00131 | -0.22585 | 0.04182 | 0.30732 | -0.2275 | 0.04177 | 0.30832 | 0.97416 | 0.99912 | 0.9516 | 0.97378 | 0.99913 | 0.95128 | 0.00107 | 0.00165 | 0.00154 | 0.00131 | 0.00138 | 0.00135
1410.9856 | -0.22645 | 0.04272 | 0.31065 | -0.22745 | 0.04182 | 0.30837 | 0.97402 | 0.99909 | 0.95053 | 0.97379 | 0.99912 | 0.95127 | 0.00282 | 0.000343 | 0.000662 | 0.00127 | 0.00134 | 0.0013 | -0.22827 | 0.04328 | 0.30713 | -0.22745 | 0.04182 | 0.30837 | 0.9736 | 0.99906 | 0.95167 | 0.97379 | 0.99912 | 0.95127 | 0.0013 | 0.00178 | 0.00123 | 0.00131 | 0.00137 | 0.00134
1414.4353 | -0.22962 | 0.04454 | 0.30854 | -0.22741 | 0.04188 | 0.30842 | 0.97328 | 0.999 | 0.9512 | 0.9738 | 0.99912 | 0.95125 | 0.00133 | 0.00249 | 0.00299 | 0.00127 | 0.00133 | 0.0013 | -0.2285 | 0.04261 | 0.30707 | -0.22741 | 0.04188 | 0.30842 | 0.97354 | 0.99909 | 0.95169 | 0.9738 | 0.99912 | 0.95125 | 0.00175 | 0.00224 | 0.00135 | 0.0013 | 0.00137 | 0.00134
1417.8855 | -0.22473 | 0.04056 | 0.30781 | -0.22736 | 0.04193 | 0.30847 | 0.97442 | 0.99918 | 0.95145 | 0.97381 | 0.99912 | 0.95123 | 0.00151 | 0.00149 | -0.000356 | 0.00126 | 0.00133 | 0.0013 | -0.22782 | 0.04069 | 0.3062 | -0.22736 | 0.04193 | 0.30847 | 0.9737 | 0.99917 | 0.95197 | 0.97381 | 0.99912 | 0.95123 | 0.00179 | 0.00186 | 0.00119 | 0.0013 | 0.00137 | 0.00134
1421.33581 | -0.22892 | 0.04412 | 0.30873 | -0.22732 | 0.04198 | 0.30852 | 0.97344 | 0.99903 | 0.95115 | 0.97382 | 0.99912 | 0.95122 | 0.00242 | 0.000943 | 0.00317 | 0.00126 | 0.00133 | 0.00129 | -0.2284 | 0.04338 | 0.30812 | -0.22732 | 0.04198 | 0.30852 | 0.97357 | 0.99906 | 0.95135 | 0.97382 | 0.99912 | 0.95122 | 0.00168 | 0.00202 | 0.00135 | 0.00129 | 0.00136 | 0.00133
1424.78674 | -0.22781 | 0.04037 | 0.30858 | -0.22727 | 0.04203 | 0.30857 | 0.97371 | 0.99918 | 0.9512 | 0.97383 | 0.99912 | 0.9512 | 0.000708 | 0.00335 | 0.000457 | 0.00126 | 0.00132 | 0.00129 | -0.22663 | 0.04224 | 0.30659 | -0.22727 | 0.04203 | 0.30857 | 0.97398 | 0.99911 | 0.95184 | 0.97383 | 0.99911 | 0.9512 | 0.00186 | 0.00151 | 0.00145 | 0.00129 | 0.00136 | 0.00133
1428.23804 | -0.22593 | 0.04294 | 0.31297 | -0.22722 | 0.04208 | 0.30862 | 0.97414 | 0.99908 | 0.94976 | 0.97384 | 0.99911 | 0.95118 | 0.00347 | -0.000221 | 0.00127 | 0.00125 | 0.00132 | 0.00129 | -0.22606 | 0.04246 | 0.30819 | -0.22722 | 0.04208 | 0.30862 | 0.97411 | 0.9991 | 0.95132 | 0.97384 | 0.99911 | 0.95118 | 0.00167 | 0.0019 | 0.00139 | 0.00129 | 0.00136 | 0.00133
1431.68958 | -0.22431 | 0.04678 | 0.30789 | -0.22718 | 0.04213 | 0.30867 | 0.97452 | 0.9989 | 0.95142 | 0.97385 | 0.99911 | 0.95117 | 3e-06 | 0.00346 | 0.00294 | 0.00125 | 0.00132 | 0.00128 | -0.2272 | 0.04119 | 0.30534 | -0.22717 | 0.04213 | 0.30867 | 0.97385 | 0.99915 | 0.95224 | 0.97385 | 0.99911 | 0.95117 | 0.00152 | 0.00216 | 0.00124 | 0.00128 | 0.00135 | 0.00132
1435.1416 | -0.2276 | 0.04026 | 0.30734 | -0.22713 | 0.04219 | 0.30872 | 0.97375 | 0.99919 | 0.9516 | 0.97386 | 0.99911 | 0.95115 | 0.00299 | 0.000528 | -0.00104 | 0.00125 | 0.00131 | 0.00128 | -0.22634 | 0.04478 | 0.30711 | -0.22713 | 0.04219 | 0.30872 | 0.97405 | 0.999 | 0.95167 | 0.97386 | 0.99911 | 0.95115 | 0.00151 | 0.00171 | 0.00139 | 0.00128 | 0.00135 | 0.00132
1438.59399 | -0.22957 | 0.04764 | 0.31003 | -0.22708 | 0.04224 | 0.30877 | 0.97329 | 0.99886 | 0.95072 | 0.97388 | 0.99911 | 0.95114 | 0.00126 | 0.00201 | 0.00372 | 0.00124 | 0.00131 | 0.00128 | -0.22339 | 0.04123 | 0.30761 | -0.22708 | 0.04224 | 0.30877 | 0.97473 | 0.99915 | 0.95151 | 0.97388 | 0.99911 | 0.95114 | 0.00131 | 0.00129 | 0.00116 | 0.00128 | 0.00135 | 0.00132
1442.04663 | -0.23083 | 0.04158 | 0.30819 | -0.22703 | 0.04229 | 0.30882 | 0.97299 | 0.99913 | 0.95133 | 0.97389 | 0.9991 | 0.95112 | 0.00179 | 0.00269 | 0.000186 | 0.00124 | 0.00131 | 0.00128 | -0.22524 | 0.04121 | 0.30893 | -0.22703 | 0.04229 | 0.30882 | 0.9743 | 0.99915 | 0.95108 | 0.97389 | 0.9991 | 0.95112 | 0.00176 | 0.00151 | 0.00191 | 0.00128 | 0.00134 | 0.00131
1445.49988 | -0.2277 | 0.04506 | 0.31051 | -0.22699 | 0.04234 | 0.30887 | 0.97372 | 0.99898 | 0.95057 | 0.9739 | 0.9991 | 0.9511 | 0.00313 | -0.000744 | 0.00106 | 0.00124 | 0.0013 | 0.00127 | -0.22592 | 0.04445 | 0.30652 | -0.22699 | 0.04234 | 0.30887 | 0.97415 | 0.99901 | 0.95186 | 0.9739 | 0.9991 | 0.9511 | 0.00168 | 0.0017 | 0.00131 | 0.00127 | 0.00134 | 0.00131
1448.95337 | -0.22428 | 0.04756 | 0.30743 | -0.22694 | 0.0424 | 0.30892 | 0.97452 | 0.99886 | 0.95157 | 0.97391 | 0.9991 | 0.95109 | 0.00015 | 0.0038 | 0.00308 | 0.00123 | 0.0013 | 0.00127 | -0.22657 | 0.04371 | 0.30821 | -0.22694 | 0.0424 | 0.30892 | 0.97399 | 0.99904 | 0.95132 | 0.97391 | 0.9991 | 0.95109 | 0.00125 | 0.00126 | 0.000797 | 0.00127 | 0.00134 | 0.00131
1452.40735 | -0.22941 | 0.04038 | 0.3097 | -0.22689 | 0.04245 | 0.30897 | 0.97332 | 0.99918 | 0.95084 | 0.97392 | 0.9991 | 0.95107 | 0.00382 | 5e-05 | -0.000921 | 0.00123 | 0.0013 | 0.00127 | -0.22683 | 0.04118 | 0.30978 | -0.22689 | 0.04245 | 0.30897 | 0.97393 | 0.99915 | 0.95081 | 0.97392 | 0.9991 | 0.95107 | 0.00134 | 0.0019 | 0.000965 | 0.00127 | 0.00133 | 0.0013
1455.86157 | -0.22684 | 0.04505 | 0.30645 | -0.22684 | 0.0425 | 0.30902 | 0.97393 | 0.99898 | 0.95188 | 0.97393 | 0.99909 | 0.95105 | 0.00115 | 0.00253 | 0.00319 | 0.00123 | 0.00129 | 0.00126 | -0.2265 | 0.04248 | 0.30652 | -0.22684 | 0.0425 | 0.30902 | 0.97401 | 0.9991 | 0.95186 | 0.97393 | 0.99909 | 0.95105 | 0.00134 | 0.00126 | 0.00114 | 0.00126 | 0.00133 | 0.0013
1459.31628 | -0.22545 | 0.04318 | 0.30601 | -0.22679 | 0.04256 | 0.30907 | 0.97425 | 0.99906 | 0.95203 | 0.97394 | 0.99909 | 0.95104 | 0.00226 | 0.00273 | 0.000756 | 0.00122 | 0.00129 | 0.00126 | -0.22764 | 0.04163 | 0.30622 | -0.22679 | 0.04256 | 0.30907 | 0.97374 | 0.99913 | 0.95196 | 0.97394 | 0.99909 | 0.95104 | 0.00173 | 0.00162 | 0.00163 | 0.00126 | 0.00133 | 0.00129
1462.77148 | -0.23037 | 0.04456 | 0.31039 | -0.22675 | 0.04261 | 0.30912 | 0.9731 | 0.99901 | 0.95061 | 0.97395 | 0.99909 | 0.95102 | 0.00264 | -0.00027 | 0.000554 | 0.00122 | 0.00129 | 0.00126 | -0.22467 | 0.04343 | 0.30832 | -0.22675 | 0.04261 | 0.30912 | 0.97444 | 0.99906 | 0.95128 | 0.97395 | 0.99909 | 0.95102 | 0.00147 | 0.00142 | 0.00185 | 0.00126 | 0.00132 | 0.00129
1466.22693 | -0.22589 | 0.04235 | 0.30707 | -0.2267 | 0.04266 | 0.30917 | 0.97415 | 0.99909 | 0.95168 | 0.97396 | 0.99909 | 0.951 | 0.000394 | 0.00386 | 0.00374 | 0.00122 | 0.00128 | 0.00125 | -0.22591 | 0.04316 | 0.30685 | -0.2267 | 0.04266 | 0.30917 | 0.97415 | 0.99907 | 0.95176 | 0.97396 | 0.99909 | 0.951 | 0.00176 | 0.00148 | 0.00147 | 0.00125 | 0.00132 | 0.00129
1469.68286 | -0.22695 | 0.04143 | 0.31016 | -0.22665 | 0.04272 | 0.30923 | 0.9739 | 0.99914 | 0.95069 | 0.97398 | 0.99909 | 0.95099 | 0.00363 | 0.000221 | -0.00111 | 0.00121 | 0.00128 | 0.00125 | -0.22358 | 0.04171 | 0.30785 | -0.22665 | 0.04272 | 0.30923 | 0.97468 | 0.99913 | 0.95143 | 0.97398 | 0.99909 | 0.95099 | 0.00131 | 0.00171 | 0.00092 | 0.00125 | 0.00132 | 0.00129
1473.13892 | -0.22306 | 0.04398 | 0.30941 | -0.2266 | 0.04277 | 0.30928 | 0.97481 | 0.99903 | 0.95092 | 0.97399 | 0.99908 | 0.95097 | -0.000442 | 0.00165 | 0.00335 | 0.00121 | 0.00128 | 0.00125 | -0.22608 | 0.04531 | 0.31 | -0.2266 | 0.04277 | 0.30928 | 0.97411 | 0.99897 | 0.95074 | 0.97399 | 0.99908 | 0.95097 | 0.0014 | 0.0017 | 0.00155 | 0.00125 | 0.00131 | 0.00128
1476.59558 | -0.22655 | 0.04143 | 0.30482 | -0.22655 | 0.04283 | 0.30933 | 0.974 | 0.99914 | 0.95241 | 0.974 | 0.99908 | 0.95095 | 0.00235 | 0.00331 | 0.00164 | 0.00121 | 0.00127 | 0.00124 | -0.22795 | 0.04171 | 0.30832 | -0.22655 | 0.04283 | 0.30933 | 0.97367 | 0.99913 | 0.95128 | 0.974 | 0.99908 | 0.95095 | 0.00165 | 0.00129 | 0.00145 | 0.00124 | 0.00131 | 0.00128
1480.05261 | -0.22583 | 0.04476 | 0.31053 | -0.2265 | 0.04288 | 0.30938 | 0.97416 | 0.999 | 0.95056 | 0.97401 | 0.99908 | 0.95094 | 0.00244 | -0.000275 | -0.000408 | 0.00121 | 0.00127 | 0.00124 | -0.22608 | 0.04429 | 0.3086 | -0.2265 | 0.04288 | 0.30938 | 0.97411 | 0.99902 | 0.95119 | 0.97401 | 0.99908 | 0.95094 | 0.00136 | 0.0015 | 0.00149 | 0.00124 | 0.00131 | 0.00128
1483.51001 | -0.22296 | 0.04435 | 0.31199 | -0.22645 | 0.04294 | 0.30944 | 0.97483 | 0.99901 | 0.95008 | 0.97402 | 0.99908 | 0.95092 | 0.000601 | 0.00337 | 0.00375 | 0.0012 | 0.00127 | 0.00124 | -0.22803 | 0.04269 | 0.30764 | -0.22645 | 0.04294 | 0.30944 | 0.97365 | 0.99909 | 0.9515 | 0.97402 | 0.99908 | 0.95092 | 0.00174 | 0.00118 | 0.00172 | 0.00124 | 0.0013 | 0.00127
1486.9679 | -0.22996 | 0.03967 | 0.30571 | -0.2264 | 0.04299 | 0.30949 | 0.97319 | 0.99921 | 0.95212 | 0.97403 | 0.99908 | 0.9509 | 0.00449 | 0.000813 | -0.000254 | 0.0012 | 0.00126 | 0.00123 | -0.22664 | 0.04442 | 0.3076 | -0.2264 | 0.04299 | 0.30949 | 0.97398 | 0.99901 | 0.95151 | 0.97403 | 0.99908 | 0.9509 | 0.00141 | 0.00143 | 0.00136 | 0.00124 | 0.0013 | 0.00127
1490.42603 | -0.2283 | 0.04734 | 0.31232 | -0.22635 | 0.04305 | 0.30954 | 0.97359 | 0.99888 | 0.94998 | 0.97405 | 0.99907 | 0.95088 | -0.000306 | 0.000878 | 0.00111 | 0.0012 | 0.00126 | 0.00123 | -0.22634 | 0.04157 | 0.30737 | -0.22635 | 0.04305 | 0.30954 | 0.97405 | 0.99913 | 0.95159 | 0.97405 | 0.99907 | 0.95088 | 0.00132 | 0.00155 | 0.00128 | 0.00123 | 0.0013 | 0.00127
1493.88452 | -0.22071 | 0.04522 | 0.30969 | -0.2263 | 0.0431 | 0.30959 | 0.97534 | 0.99897 | 0.95083 | 0.97406 | 0.99907 | 0.95087 | 0.00185 | 0.00399 | 0.00366 | 0.0012 | 0.00126 | 0.00123 | -0.22508 | 0.0426 | 0.30699 | -0.2263 | 0.0431 | 0.30959 | 0.97434 | 0.99909 | 0.95171 | 0.97406 | 0.99907 | 0.95087 | 0.00185 | 0.00136 | 0.00129 | 0.00123 | 0.00129 | 0.00126
1497.34351 | -0.22737 | 0.04201 | 0.3096 | -0.22625 | 0.04316 | 0.30965 | 0.9738 | 0.99912 | 0.95087 | 0.97407 | 0.99907 | 0.95085 | 0.00324 | -0.000783 | -0.00172 | 0.00119 | 0.00126 | 0.00123 | -0.2265 | 0.04226 | 0.30917 | -0.22625 | 0.04316 | 0.30965 | 0.97401 | 0.99911 | 0.95101 | 0.97407 | 0.99907 | 0.95085 | 0.0012 | 0.00162 | 0.00135 | 0.00123 | 0.00129 | 0.00126
1500.80286 | -0.22402 | 0.04785 | 0.31113 | -0.2262 | 0.04322 | 0.3097 | 0.97459 | 0.99885 | 0.95036 | 0.97408 | 0.99906 | 0.95083 | -0.000355 | 0.00271 | 0.00276 | 0.00119 | 0.00125 | 0.00122 | -0.22922 | 0.04258 | 0.30904 | -0.2262 | 0.04322 | 0.3097 | 0.97337 | 0.99909 | 0.95105 | 0.97408 | 0.99906 | 0.95083 | 0.00187 | 0.00194 | 0.0009 | 0.00122 | 0.00129 | 0.00126
1504.26245 | -0.22174 | 0.04398 | 0.30636 | -0.22615 | 0.04327 | 0.30976 | 0.9751 | 0.99903 | 0.95191 | 0.97409 | 0.99906 | 0.95082 | 0.00432 | 0.0023 | 0.00208 | 0.00119 | 0.00125 | 0.00122 | -0.22212 | 0.04466 | 0.3061 | -0.22615 | 0.04327 | 0.30976 | 0.97502 | 0.999 | 0.952 | 0.97409 | 0.99906 | 0.95082 | 0.00174 | 0.00169 | 0.00121 | 0.00122 | 0.00128 | 0.00126
1507.72253 | -0.22758 | 0.0441 | 0.3121 | -0.2261 | 0.04333 | 0.30981 | 0.97376 | 0.99903 | 0.95005 | 0.9741 | 0.99906 | 0.9508 | 0.000775 | -0.000759 | -0.000889 | 0.00118 | 0.00125 | 0.00122 | -0.22683 | 0.04252 | 0.30951 | -0.2261 | 0.04333 | 0.30981 | 0.97393 | 0.99909 | 0.95089 | 0.9741 | 0.99906 | 0.9508 | 0.00198 | 0.0015 | 0.00123 | 0.00122 | 0.00128 | 0.00125
1511.18311 | -0.22444 | 0.04458 | 0.31004 | -0.22604 | 0.04339 | 0.30986 | 0.97449 | 0.999 | 0.95071 | 0.97412 | 0.99906 | 0.95078 | 0.00159 | 0.00326 | 0.0045 | 0.00118 | 0.00124 | 0.00121 | -0.22356 | 0.04293 | 0.30765 | -0.22604 | 0.04339 | 0.30986 | 0.97469 | 0.99908 | 0.9515 | 0.97412 | 0.99906 | 0.95078 | 0.0017 | 0.00176 | 0.00145 | 0.00121 | 0.00128 | 0.00125
1514.64392 | -0.22828 | 0.04021 | 0.30995 | -0.22599 | 0.04344 | 0.30992 | 0.97359 | 0.99919 | 0.95075 | 0.97413 | 0.99906 | 0.95076 | 0.00386 | 0.000841 | 0.000228 | 0.00118 | 0.00124 | 0.00121 | -0.22335 | 0.0433 | 0.31031 | -0.22599 | 0.04344 | 0.30992 | 0.97474 | 0.99906 | 0.95063 | 0.97413 | 0.99906 | 0.95076 | 0.00139 | 0.00122 | 0.00129 | 0.00121 | 0.00128 | 0.00125
1518.10523 | -0.22379 | 0.04502 | 0.31216 | -0.22594 | 0.0435 | 0.30997 | 0.97464 | 0.99899 | 0.95003 | 0.97414 | 0.99905 | 0.95074 | -0.000156 | 0.000137 | -0.000169 | 0.00118 | 0.00124 | 0.00121 | -0.22409 | 0.0443 | 0.30891 | -0.22594 | 0.0435 | 0.30997 | 0.97457 | 0.99902 | 0.95109 | 0.97414 | 0.99905 | 0.95074 | 0.00149 | 0.00146 | 0.00129 | 0.00121 | 0.00127 | 0.00124
1521.56677 | -0.22659 | 0.04261 | 0.31033 | -0.22589 | 0.04356 | 0.31003 | 0.97399 | 0.99908 | 0.95062 | 0.97415 | 0.99905 | 0.95073 | 0.00242 | 0.00405 | 0.00446 | 0.00117 | 0.00123 | 0.0012 | -0.22586 | 0.04568 | 0.30991 | -0.22589 | 0.04356 | 0.31003 | 0.97416 | 0.99895 | 0.95076 | 0.97415 | 0.99905 | 0.95073 | 0.00143 | 0.00202 | 0.00118 | 0.00121 | 0.00127 | 0.00124
1525.02881 | -0.22676 | 0.04179 | 0.30964 | -0.22584 | 0.04362 | 0.31008 | 0.97395 | 0.99913 | 0.95085 | 0.97416 | 0.99905 | 0.95071 | 0.00245 | -0.000316 | -0.000445 | 0.00117 | 0.00123 | 0.0012 | -0.2264 | 0.04064 | 0.30926 | -0.22584 | 0.04362 | 0.31008 | 0.97403 | 0.99917 | 0.95098 | 0.97416 | 0.99905 | 0.95071 | 0.0014 | 0.00154 | 0.00143 | 0.0012 | 0.00127 | 0.00124
1528.49121 | -0.22486 | 0.04829 | 0.31355 | -0.22578 | 0.04368 | 0.31014 | 0.97439 | 0.99883 | 0.94957 | 0.97418 | 0.99904 | 0.95069 | -0.000702 | 0.00199 | 0.00127 | 0.00117 | 0.00123 | 0.0012 | -0.22767 | 0.04541 | 0.3102 | -0.22578 | 0.04368 | 0.31014 | 0.97374 | 0.99897 | 0.95067 | 0.97418 | 0.99904 | 0.95069 | 0.00174 | 0.00165 | 0.00101 | 0.0012 | 0.00126 | 0.00123
1531.95398 | -0.22655 | 0.03794 | 0.30943 | -0.22573 | 0.04374 | 0.3102 | 0.97399 | 0.99928 | 0.95091 | 0.97419 | 0.99904 | 0.95067 | 0.00404 | 0.0027 | 0.00367 | 0.00116 | 0.00123 | 0.0012 | -0.22412 | 0.04331 | 0.30881 | -0.22573 | 0.04374 | 0.3102 | 0.97456 | 0.99906 | 0.95112 | 0.97419 | 0.99904 | 0.95067 | 0.00149 | 0.0017 | 0.00148 | 0.0012 | 0.00126 | 0.00123
1535.41711 | -0.22773 | 0.04338 | 0.30749 | -0.22568 | 0.04379 | 0.31025 | 0.97372 | 0.99906 | 0.95155 | 0.9742 | 0.99904 | 0.95065 | 0.000538 | -0.000848 | -0.00166 | 0.00116 | 0.00122 | 0.00119 | -0.22559 | 0.04469 | 0.30787 | -0.22568 | 0.04379 | 0.31025 | 0.97422 | 0.999 | 0.95143 | 0.9742 | 0.99904 | 0.95065 | 0.00157 | 0.00191 | 0.0012 | 0.0012 | 0.00126 | 0.00123
1538.88062 | -0.22305 | 0.04769 | 0.31425 | -0.22562 | 0.04385 | 0.31031 | 0.97481 | 0.99886 | 0.94934 | 0.97421 | 0.99904 | 0.95064 | 0.00114 | 0.00386 | 0.00253 | 0.00116 | 0.00122 | 0.00119 | -0.22358 | 0.04294 | 0.30891 | -0.22562 | 0.04385 | 0.31031 | 0.97468 | 0.99908 | 0.95109 | 0.97421 | 0.99904 | 0.95064 | 0.00196 | 0.00168 | 0.000912 | 0.00119 | 0.00126 | 0.00123
1542.3446 | -0.22408 | 0.03916 | 0.30844 | -0.22557 | 0.04391 | 0.31036 | 0.97457 | 0.99923 | 0.95124 | 0.97423 | 0.99904 | 0.95062 | 0.00341 | 0.00178 | 0.00326 | 0.00116 | 0.00122 | 0.00119 | -0.22462 | 0.04511 | 0.30586 | -0.22557 | 0.04391 | 0.31036 | 0.97445 | 0.99898 | 0.95208 | 0.97423 | 0.99904 | 0.95062 | 0.00133 | 0.00179 | 0.00121 | 0.00119 | 0.00125 | 0.00122
1545.80884 | -0.22278 | 0.04108 | 0.31261 | -0.22552 | 0.04397 | 0.31042 | 0.97487 | 0.99916 | 0.94988 | 0.97424 | 0.99903 | 0.9506 | -0.00107 | -0.00115 | -0.00124 | 0.00115 | 0.00121 | 0.00119 | -0.22415 | 0.04095 | 0.30782 | -0.22552 | 0.04397 | 0.31042 | 0.97455 | 0.99916 | 0.95144 | 0.97424 | 0.99903 | 0.9506 | 0.0015 | 0.00179 | 0.00167 | 0.00119 | 0.00125 | 0.00122
1549.27368 | -0.22873 | 0.0484 | 0.31708 | -0.22546 | 0.04403 | 0.31048 | 0.97349 | 0.99882 | 0.94839 | 0.97425 | 0.99903 | 0.95058 | 0.00291 | 0.00395 | 0.00322 | 0.00115 | 0.00121 | 0.00118 | -0.22451 | 0.04572 | 0.30996 | -0.22546 | 0.04403 | 0.31048 | 0.97447 | 0.99895 | 0.95075 | 0.97425 | 0.99903 | 0.95058 | 0.00127 | 0.00184 | 0.00118 | 0.00118 | 0.00125 | 0.00122
1552.73865 | -0.22534 | 0.03861 | 0.30704 | -0.22541 | 0.04409 | 0.31054 | 0.97428 | 0.99925 | 0.95169 | 0.97426 | 0.99903 | 0.95056 | 0.00322 | 0.000306 | 0.00213 | 0.00115 | 0.00121 | 0.00118 | -0.22563 | 0.04457 | 0.309 | -0.22541 | 0.04409 | 0.31054 | 0.97421 | 0.999 | 0.95106 | 0.97426 | 0.99903 | 0.95056 | 0.000847 | 0.00177 | 0.00134 | 0.00118 | 0.00124 | 0.00121
1556.2041 | -0.2232 | 0.04668 | 0.30925 | -0.22535 | 0.04415 | 0.31059 | 0.97477 | 0.99891 | 0.95098 | 0.97428 | 0.99902 | 0.95054 | -0.00129 | -0.000604 | -0.00153 | 0.00115 | 0.0012 | 0.00118 | -0.22608 | 0.04202 | 0.30938 | -0.22535 | 0.04415 | 0.31059 | 0.97411 | 0.99912 | 0.95094 | 0.97428 | 0.99902 | 0.95054 | 0.00136 | 0.00151 | 0.00135 | 0.00118 | 0.00124 | 0.00121
1559.66992 | -0.22605 | 0.04238 | 0.31311 | -0.2253 | 0.04421 | 0.31065 | 0.97411 | 0.99909 | 0.94971 | 0.97429 | 0.99902 | 0.95052 | 0.00429 | 0.00475 | 0.00415 | 0.00114 | 0.0012 | 0.00117 | -0.22303 | 0.04417 | 0.31089 | -0.2253 | 0.04421 | 0.31065 | 0.97481 | 0.99902 | 0.95045 | 0.97429 | 0.99902 | 0.95052 | 0.00166 | 0.00141 | 0.000921 | 0.00118 | 0.00124 | 0.00121
1563.13611 | -0.23185 | 0.04186 | 0.30994 | -0.22524 | 0.04428 | 0.31071 | 0.97275 | 0.99912 | 0.95076 | 0.9743 | 0.99902 | 0.9505 | 0.00114 | 4.7e-05 | 0.00206 | 0.00114 | 0.0012 | 0.00117 | -0.22821 | 0.0444 | 0.30992 | -0.22524 | 0.04428 | 0.31071 | 0.97361 | 0.99901 | 0.95076 | 0.9743 | 0.99902 | 0.9505 | 0.00173 | 0.00186 | 0.00123 | 0.00117 | 0.00123 | 0.0012
1566.60278 | -0.22553 | 0.04961 | 0.31241 | -0.22519 | 0.04434 | 0.31077 | 0.97423 | 0.99877 | 0.94995 | 0.97432 | 0.99902 | 0.95049 | 0.000676 | 0.000559 | -0.00153 | 0.00114 | 0.0012 | 0.00117 | -0.22511 | 0.04326 | 0.31118 | -0.22519 | 0.04434 | 0.31077 | 0.97433 | 0.99906 | 0.95035 | 0.97432 | 0.99902 | 0.95049 | 0.0014 | 0.00141 | 0.00154 | 0.00117 | 0.00123 | 0.0012
1570.0697 | -0.22232 | 0.04516 | 0.31344 | -0.22513 | 0.0444 | 0.31083 | 0.97496 | 0.99897 | 0.9496 | 0.97433 | 0.99901 | 0.95047 | 0.00498 | 0.00468 | 0.00409 | 0.00113 | 0.00119 | 0.00117 | -0.22602 | 0.04454 | 0.30855 | -0.22513 | 0.0444 | 0.31083 | 0.97412 | 0.99901 | 0.95121 | 0.97433 | 0.99901 | 0.95047 | 0.00168 | 0.00203 | 0.000596 | 0.00117 | 0.00123 | 0.0012
1573.53711 | -0.22375 | 0.04627 | 0.30594 | -0.22508 | 0.04446 | 0.31089 | 0.97465 | 0.99893 | 0.95205 | 0.97434 | 0.99901 | 0.95045 | -0.000184 | -0.00121 | 0.00143 | 0.00113 | 0.00119 | 0.00116 | -0.22467 | 0.04451 | 0.30836 | -0.22508 | 0.04446 | 0.31089 | 0.97443 | 0.99901 | 0.95127 | 0.97434 | 0.99901 | 0.95045 | 0.00154 | 0.00156 | 0.00147 | 0.00116 | 0.00123 | 0.0012
1577.00488 | -0.22324 | 0.04682 | 0.3107 | -0.22502 | 0.04452 | 0.31095 | 0.97476 | 0.9989 | 0.95051 | 0.97435 | 0.99901 | 0.95043 | -0.00021 | 0.000851 | -0.00143 | 0.00113 | 0.00119 | 0.00116 | -0.22704 | 0.04214 | 0.31136 | -0.22502 | 0.04452 | 0.31095 | 0.97388 | 0.99911 | 0.95029 | 0.97435 | 0.99901 | 0.95043 | 0.00152 | 0.00134 | 0.00124 | 0.00116 | 0.00122 | 0.00119
1580.47302 | -0.22809 | 0.04239 | 0.31098 | -0.22496 | 0.04459 | 0.311 | 0.97362 | 0.99909 | 0.95041 | 0.97437 | 0.99901 | 0.95041 | 0.00547 | 0.00447 | 0.00379 | 0.00113 | 0.00119 | 0.00116 | -0.22274 | 0.04504 | 0.30752 | -0.22496 | 0.04459 | 0.311 | 0.97488 | 0.99898 | 0.95154 | 0.97437 | 0.99901 | 0.95041 | 0.0015 | 0.0015 | 0.00123 | 0.00116 | 0.00122 | 0.00119
1583.94153 | -0.22584 | 0.0376 | 0.3097 | -0.22491 | 0.04465 | 0.31106 | 0.97416 | 0.99929 | 0.95083 | 0.97438 | 0.999 | 0.95039 | -0.000967 | -0.00161 | 0.00188 | 0.00112 | 0.00118 | 0.00115 | -0.22432 | 0.04483 | 0.3102 | -0.22491 | 0.04465 | 0.31106 | 0.97451 | 0.99899 | 0.95067 | 0.97438 | 0.999 | 0.95039 | 0.00166 | 0.00153 | 0.000952 | 0.00116 | 0.00122 | 0.00119
1587.4104 | -0.22533 | 0.04528 | 0.31342 | -0.22485 | 0.04471 | 0.31112 | 0.97428 | 0.99897 | 0.94961 | 0.97439 | 0.999 | 0.95037 | 0.0013 | 0.00161 | -0.00172 | 0.00112 | 0.00118 | 0.00115 | -0.22471 | 0.04407 | 0.30982 | -0.22485 | 0.04471 | 0.31112 | 0.97442 | 0.99903 | 0.9508 | 0.97439 | 0.999 | 0.95037 | 0.0014 | 0.00191 | 0.000972 | 0.00115 | 0.00121 | 0.00119
1590.87964 | -0.22805 | 0.04314 | 0.31251 | -0.22479 | 0.04478 | 0.31119 | 0.97364 | 0.99906 | 0.94991 | 0.97441 | 0.999 | 0.95035 | 0.00296 | 0.00448 | 0.0042 | 0.00112 | 0.00118 | 0.00115 | -0.22407 | 0.04314 | 0.31143 | -0.22479 | 0.04478 | 0.31119 | 0.97457 | 0.99907 | 0.95027 | 0.97441 | 0.999 | 0.95035 | 0.00172 | 0.00131 | 0.00138 | 0.00115 | 0.00121 | 0.00118
1594.34937 | -0.21939 | 0.04207 | 0.30843 | -0.22473 | 0.04484 | 0.31125 | 0.97564 | 0.99911 | 0.95125 | 0.97442 | 0.99899 | 0.95033 | -0.00123 | -0.00163 | 0.00171 | 0.00112 | 0.00117 | 0.00115 | -0.2284 | 0.04647 | 0.31113 | -0.22473 | 0.04484 | 0.31125 | 0.97357 | 0.99892 | 0.95037 | 0.97442 | 0.99899 | 0.95033 | 0.00181 | 0.00126 | 0.00129 | 0.00115 | 0.00121 | 0.00118
1597.81934 | -0.22469 | 0.04215 | 0.31361 | -0.22468 | 0.0449 | 0.31131 | 0.97443 | 0.99911 | 0.94955 | 0.97443 | 0.99899 | 0.95031 | 0.00178 | 0.00183 | -0.00199 | 0.00111 | 0.00117 | 0.00114 | -0.22498 | 0.04573 | 0.31027 | -0.22468 | 0.0449 | 0.31131 | 0.97436 | 0.99895 | 0.95065 | 0.97443 | 0.99899 | 0.95031 | 0.00132 | 0.0012 | 0.000748 | 0.00115 | 0.00121 | 0.00118
1601.28979 | -0.22499 | 0.04392 | 0.31253 | -0.22462 | 0.04497 | 0.31137 | 0.97435 | 0.99903 | 0.9499 | 0.97445 | 0.99899 | 0.95029 | 0.0037 | 0.00334 | 0.00408 | 0.00111 | 0.00117 | 0.00114 | -0.22738 | 0.0433 | 0.30763 | -0.22462 | 0.04497 | 0.31137 | 0.97381 | 0.99906 | 0.9515 | 0.97445 | 0.99899 | 0.95029 | 0.00175 | 0.00138 | 0.00116 | 0.00114 | 0.0012 | 0.00117
1604.76062 | -0.22515 | 0.04479 | 0.30894 | -0.22456 | 0.04503 | 0.31143 | 0.97432 | 0.99899 | 0.95108 | 0.97446 | 0.99899 | 0.95027 | -0.00111 | -0.00176 | 0.00234 | 0.00111 | 0.00117 | 0.00114 | -0.22385 | 0.04113 | 0.30943 | -0.22456 | 0.04503 | 0.31143 | 0.97462 | 0.99915 | 0.95092 | 0.97446 | 0.99899 | 0.95027 | 0.0015 | 0.00135 | 0.000644 | 0.00114 | 0.0012 | 0.00117
1608.23169 | -0.22722 | 0.04995 | 0.31071 | -0.2245 | 0.0451 | 0.31149 | 0.97384 | 0.99875 | 0.9505 | 0.97447 | 0.99898 | 0.95025 | 0.00235 | 0.00253 | -0.00178 | 0.00111 | 0.00116 | 0.00114 | -0.22249 | 0.04567 | 0.31002 | -0.2245 | 0.0451 | 0.31149 | 0.97493 | 0.99896 | 0.95073 | 0.97447 | 0.99898 | 0.95025 | 0.00169 | 0.00164 | 0.000944 | 0.00114 | 0.0012 | 0.00117
1611.70337 | -0.21987 | 0.04407 | 0.3177 | -0.22444 | 0.04516 | 0.31156 | 0.97552 | 0.99902 | 0.94819 | 0.97449 | 0.99898 | 0.95023 | 0.00344 | 0.00438 | 0.00321 | 0.0011 | 0.00116 | 0.00113 | -0.22222 | 0.04351 | 0.31204 | -0.22444 | 0.04516 | 0.31156 | 0.97499 | 0.99905 | 0.95007 | 0.97449 | 0.99898 | 0.95023 | 0.00156 | 0.00102 | 0.00146 | 0.00113 | 0.0012 | 0.00117
1615.17529 | -0.22662 | 0.04403 | 0.30993 | -0.22438 | 0.04523 | 0.31162 | 0.97398 | 0.99903 | 0.95075 | 0.9745 | 0.99898 | 0.95021 | -0.000762 | -0.000832 | 0.00339 | 0.0011 | 0.00116 | 0.00113 | -0.22197 | 0.04822 | 0.31202 | -0.22438 | 0.04523 | 0.31162 | 0.97505 | 0.99884 | 0.95007 | 0.9745 | 0.99898 | 0.95021 | 0.0013 | 0.00177 | 0.00157 | 0.00113 | 0.00119 | 0.00116
1618.64758 | -0.22619 | 0.05026 | 0.30992 | -0.22432 | 0.0453 | 0.31168 | 0.97408 | 0.99873 | 0.95076 | 0.97451 | 0.99897 | 0.95019 | 0.00271 | 0.00203 | -0.00204 | 0.0011 | 0.00116 | 0.00113 | -0.22234 | 0.04655 | 0.31111 | -0.22432 | 0.0453 | 0.31168 | 0.97497 | 0.99891 | 0.95037 | 0.97451 | 0.99897 | 0.95019 | 0.000936 | 0.00213 | 0.00145 | 0.00113 | 0.00119 | 0.00116
1622.12036 | -0.22249 | 0.04396 | 0.31385 | -0.22426 | 0.04536 | 0.31174 | 0.97492 | 0.99902 | 0.94947 | 0.97453 | 0.99897 | 0.95017 | 0.00485 | 0.00491 | 0.00245 | 0.0011 | 0.00115 | 0.00112 | -0.22501 | 0.04309 | 0.31061 | -0.22426 | 0.04536 | 0.31174 | 0.97436 | 0.99907 | 0.95054 | 0.97453 | 0.99897 | 0.95017 | 0.00122 | 0.0011 | 0.00153 | 0.00113 | 0.00119 | 0.00116
1625.59338 | -0.22629 | 0.04119 | 0.31015 | -0.2242 | 0.04543 | 0.31181 | 0.97406 | 0.99915 | 0.95068 | 0.97454 | 0.99897 | 0.95014 | -0.00161 | -0.000833 | 0.00442 | 0.00109 | 0.00115 | 0.00112 | -0.22465 | 0.04455 | 0.31075 | -0.2242 | 0.04543 | 0.31181 | 0.97444 | 0.99901 | 0.95049 | 0.97454 | 0.99897 | 0.95014 | 0.00168 | 0.00131 | 0.00137 | 0.00112 | 0.00118 | 0.00116
1629.06689 | -0.22776 | 0.0496 | 0.31147 | -0.22414 | 0.0455 | 0.31187 | 0.97372 | 0.99877 | 0.95025 | 0.97456 | 0.99896 | 0.95012 | 0.00241 | 0.000666 | -0.00182 | 0.00109 | 0.00115 | 0.00112 | -0.22249 | 0.04577 | 0.31319 | -0.22414 | 0.0455 | 0.31187 | 0.97493 | 0.99895 | 0.94969 | 0.97456 | 0.99896 | 0.95012 | 0.00214 | 0.00121 | 0.00141 | 0.00112 | 0.00118 | 0.00115
1632.54077 | -0.22667 | 0.04088 | 0.31724 | -0.22408 | 0.04557 | 0.31194 | 0.97397 | 0.99915 | 0.94834 | 0.97457 | 0.99896 | 0.9501 | 0.00324 | 0.00534 | 0.00109 | 0.00109 | 0.00115 | 0.00112 | -0.22658 | 0.05012 | 0.31208 | -0.22408 | 0.04557 | 0.31194 | 0.97399 | 0.99874 | 0.95005 | 0.97457 | 0.99896 | 0.9501 | 0.00142 | 0.0026 | 0.00154 | 0.00112 | 0.00118 | 0.00115
1636.01489 | -0.2228 | 0.04337 | 0.3111 | -0.22402 | 0.04563 | 0.312 | 0.97486 | 0.99906 | 0.95037 | 0.97458 | 0.99896 | 0.95008 | -0.00115 | -0.000963 | 0.00464 | 0.00109 | 0.00114 | 0.00112 | -0.22482 | 0.04743 | 0.31186 | -0.22402 | 0.04563 | 0.312 | 0.9744 | 0.99887 | 0.95013 | 0.97458 | 0.99896 | 0.95008 | 0.00193 | 0.00119 | 0.000582 | 0.00112 | 0.00118 | 0.00115
1639.4895 | -0.21702 | 0.05349 | 0.30552 | -0.22396 | 0.0457 | 0.31207 | 0.97616 | 0.99857 | 0.95218 | 0.9746 | 0.99896 | 0.95006 | 0.00193 | 0.00038 | -0.00103 | 0.00108 | 0.00114 | 0.00111 | -0.22287 | 0.04602 | 0.31456 | -0.22396 | 0.0457 | 0.31207 | 0.97485 | 0.99894 | 0.94924 | 0.9746 | 0.99895 | 0.95006 | 0.0011 | 0.00139 | 0.00114 | 0.00112 | 0.00117 | 0.00115
1642.96448 | -0.22511 | 0.0456 | 0.31718 | -0.22389 | 0.04577 | 0.31213 | 0.97433 | 0.99895 | 0.94836 | 0.97461 | 0.99895 | 0.95004 | 0.00384 | 0.00453 | 0.000113 | 0.00108 | 0.00114 | 0.00111 | -0.22011 | 0.04144 | 0.30909 | -0.22389 | 0.04577 | 0.31213 | 0.97547 | 0.99914 | 0.95103 | 0.97461 | 0.99895 | 0.95004 | 0.000944 | 0.0013 | 0.00157 | 0.00111 | 0.00117 | 0.00114
1646.43982 | -0.22436 | 0.042 | 0.31251 | -0.22383 | 0.04584 | 0.3122 | 0.97451 | 0.99912 | 0.9499 | 0.97463 | 0.99895 | 0.95002 | -0.00131 | 0.000671 | 0.00494 | 0.00108 | 0.00113 | 0.00111 | -0.21927 | 0.04595 | 0.30656 | -0.22383 | 0.04584 | 0.3122 | 0.97566 | 0.99894 | 0.95185 | 0.97463 | 0.99895 | 0.95002 | 0.00146 | 0.00146 | 0.00144 | 0.00111 | 0.00117 | 0.00114
1649.91565 | -0.22279 | 0.04336 | 0.30969 | -0.22377 | 0.04591 | 0.31227 | 0.97486 | 0.99906 | 0.95084 | 0.97464 | 0.99894 | 0.94999 | 0.00145 | -0.000725 | 0.00038 | 0.00108 | 0.00113 | 0.00111 | -0.22174 | 0.04708 | 0.31248 | -0.22377 | 0.04591 | 0.31227 | 0.9751 | 0.99889 | 0.94992 | 0.97464 | 0.99894 | 0.94999 | 0.00205 | 0.00184 | 0.00128 | 0.00111 | 0.00117 | 0.00114
1653.39185 | -0.21958 | 0.04794 | 0.31214 | -0.22371 | 0.04598 | 0.31233 | 0.97558 | 0.99884 | 0.95004 | 0.97466 | 0.99894 | 0.94997 | 0.00491 | 0.00492 | -0.00121 | 0.00107 | 0.00113 | 0.0011 | -0.22381 | 0.04285 | 0.31823 | -0.22371 | 0.04598 | 0.31233 | 0.97463 | 0.99908 | 0.94801 | 0.97466 | 0.99894 | 0.94997 | 0.00101 | 0.00128 | 0.00127 | 0.00111 | 0.00116 | 0.00113
1656.86816 | -0.22874 | 0.03888 | 0.31326 | -0.22364 | 0.04605 | 0.3124 | 0.97349 | 0.99924 | 0.94966 | 0.97467 | 0.99894 | 0.94995 | -0.000515 | 0.00197 | 0.00398 | 0.00107 | 0.00113 | 0.0011 | -0.22791 | 0.04958 | 0.31137 | -0.22364 | 0.04605 | 0.3124 | 0.97368 | 0.99877 | 0.95029 | 0.97467 | 0.99894 | 0.94995 | 0.000544 | 0.00156 | 0.000501 | 0.0011 | 0.00116 | 0.00113
1660.34509 | -0.2244 | 0.04745 | 0.30564 | -0.22358 | 0.04612 | 0.31247 | 0.9745 | 0.99887 | 0.95214 | 0.97469 | 0.99894 | 0.94993 | 0.000891 | -0.00176 | 0.00239 | 0.00107 | 0.00112 | 0.0011 | -0.2287 | 0.04653 | 0.31261 | -0.22358 | 0.04612 | 0.31247 | 0.9735 | 0.99892 | 0.94988 | 0.97469 | 0.99894 | 0.94993 | 0.0014 | 0.00176 | 0.00112 | 0.0011 | 0.00116 | 0.00113
1663.82227 | -0.22693 | 0.04343 | 0.31028 | -0.22351 | 0.04619 | 0.31253 | 0.9739 | 0.99905 | 0.95064 | 0.9747 | 0.99893 | 0.94991 | 0.00486 | 0.00412 | -0.00245 | 0.00107 | 0.00112 | 0.0011 | -0.22626 | 0.04563 | 0.31169 | -0.22351 | 0.04619 | 0.31253 | 0.97407 | 0.99896 | 0.95018 | 0.9747 | 0.99893 | 0.94991 | 0.0014 | 0.00111 | 0.000963 | 0.0011 | 0.00116 | 0.00113
1667.30005 | -0.22571 | 0.04186 | 0.3123 | -0.22345 | 0.04626 | 0.3126 | 0.97419 | 0.99912 | 0.94998 | 0.97472 | 0.99893 | 0.94988 | 0.000384 | 0.00375 | 0.00303 | 0.00106 | 0.00112 | 0.00109 | -0.22244 | 0.04716 | 0.31267 | -0.22345 | 0.04626 | 0.3126 | 0.97494 | 0.99889 | 0.94986 | 0.97472 | 0.99893 | 0.94988 | 0.000994 | 0.00145 | 0.00112 | 0.0011 | 0.00115 | 0.00112
1670.77795 | -0.22201 | 0.04511 | 0.30857 | -0.22338 | 0.04633 | 0.31267 | 0.97504 | 0.99898 | 0.95119 | 0.97473 | 0.99892 | 0.94986 | -0.000219 | -0.00192 | 0.00489 | 0.00106 | 0.00112 | 0.00109 | -0.22315 | 0.04297 | 0.30688 | -0.22338 | 0.04633 | 0.31267 | 0.97478 | 0.99908 | 0.95175 | 0.97473 | 0.99892 | 0.94986 | 0.000949 | 0.00184 | 0.0014 | 0.00109 | 0.00115 | 0.00112
1674.25647 | -0.21815 | 0.05377 | 0.31172 | -0.22332 | 0.04641 | 0.31274 | 0.97591 | 0.99855 | 0.95017 | 0.97474 | 0.99892 | 0.94984 | 0.00397 | 0.00272 | -0.00181 | 0.00106 | 0.00112 | 0.00109 | -0.22148 | 0.04369 | 0.30925 | -0.22332 | 0.04641 | 0.31274 | 0.97516 | 0.99904 | 0.95098 | 0.97474 | 0.99892 | 0.94984 | 0.00122 | 0.00192 | 0.000538 | 0.00109 | 0.00115 | 0.00112
1677.73511 | -0.22856 | 0.0451 | 0.31329 | -0.22325 | 0.04648 | 0.31281 | 0.97353 | 0.99897 | 0.94966 | 0.97476 | 0.99892 | 0.94982 | 0.00139 | 0.00484 | 0.000669 | 0.00106 | 0.00111 | 0.00109 | -0.22219 | 0.04878 | 0.30888 | -0.22325 | 0.04648 | 0.31281 | 0.975 | 0.99881 | 0.9511 | 0.97476 | 0.99892 | 0.94982 | 0.00176 | 0.00183 | 0.00103 | 0.00109 | 0.00115 | 0.00112
1681.21423 | -0.21571 | 0.04659 | 0.31242 | -0.22319 | 0.04655 | 0.31288 | 0.97646 | 0.99891 | 0.94993 | 0.97477 | 0.99892 | 0.94979 | -0.000947 | -0.00156 | 0.00568 | 0.00105 | 0.00111 | 0.00108 | -0.22364 | 0.04722 | 0.30973 | -0.22319 | 0.04655 | 0.31288 | 0.97467 | 0.99888 | 0.95083 | 0.97477 | 0.99892 | 0.94979 | 0.0013 | 0.00166 | 0.000758 | 0.00109 | 0.00114 | 0.00111
1684.69397 | -0.22851 | 0.05077 | 0.31172 | -0.22312 | 0.04663 | 0.31295 | 0.97353 | 0.99871 | 0.95017 | 0.97479 | 0.99891 | 0.94977 | 0.00494 | 0.00061 | 0.000617 | 0.00105 | 0.00111 | 0.00108 | -0.22576 | 0.04904 | 0.31439 | -0.22312 | 0.04663 | 0.31295 | 0.97418 | 0.9988 | 0.9493 | 0.97479 | 0.99891 | 0.94977 | 0.000773 | 0.000931 | 0.00105 | 0.00108 | 0.00114 | 0.00111
1688.17383 | -0.2202 | 0.05408 | 0.3141 | -0.22305 | 0.0467 | 0.31302 | 0.97545 | 0.99852 | 0.94939 | 0.97481 | 0.99891 | 0.94975 | 0.00219 | 0.00563 | -0.00254 | 0.00105 | 0.00111 | 0.00108 | -0.22947 | 0.04466 | 0.31311 | -0.22305 | 0.0467 | 0.31302 | 0.97331 | 0.999 | 0.94971 | 0.97481 | 0.99891 | 0.94975 | 0.00229 | 0.00172 | 0.00202 | 0.00108 | 0.00114 | 0.00111

## TRAN100200
Spectroscopic Intensity Data (Transmission mode), 100 and 200 um samples
Spectrum ID # |  | 37 | 38 | 39 | 40
Wavelength (nm) | Photon Energy (eV) | 100 um intensity | 100 um modeled intensity | 200 um intensity | 200 um modeled intensity
191.24841 | 6.48289 | 0.00909 | 0 | 0.01075 | 0
192.8362 | 6.42951 | 0.00493 | 0 | 0.00679 | 0
194.42403 | 6.377 | 0.00272 | 0 | 0.00514 | 0
196.0119 | 6.32534 | 0.00264 | 1e-06 | 0.00404 | 0
197.59982 | 6.27451 | 0.00451 | 1.4e-05 | 0.00344 | 0
199.18782 | 6.22449 | 0.00689 | 0.000115 | 0.00285 | 0
200.77585 | 6.17525 | 0.01008 | 0.000664 | 0.00244 | 0 | s
202.36392 | 6.12679 | 0.01323 | 0.00262 | 0.00214 | 8e-06
203.95206 | 6.07909 | 0.01641 | 0.00714 | 0.00195 | 5.7e-05
205.54024 | 6.03211 | 0.01899 | 0.01396 | 0.0016 | 0.000219
207.12845 | 5.98586 | 0.0209 | 0.02087 | 0.00151 | 0.000489
208.71672 | 5.94031 | 0.02303 | 0.02598 | 0.00143 | 0.000756
210.30502 | 5.89545 | 0.02551 | 0.02938 | 0.00119 | 0.000967
211.8934 | 5.85125 | 0.02948 | 0.03225 | 0.000914 | 0.00116
213.48181 | 5.80772 | 0.03514 | 0.03534 | 0.00054 | 0.0014
215.07027 | 5.76482 | 0.04382 | 0.04036 | 0.000422 | 0.00182
216.65877 | 5.72256 | 0.05613 | 0.05117 | 0.00177 | 0.00293
218.24731 | 5.6809 | 0.07187 | 0.06813 | 0.00414 | 0.00518
219.83589 | 5.63985 | 0.09167 | 0.09048 | 0.00722 | 0.00913
221.42453 | 5.59939 | 0.11464 | 0.1159 | 0.01308 | 0.01498
223.01321 | 5.5595 | 0.13807 | 0.14121 | 0.02003 | 0.02222
224.60193 | 5.52018 | 0.16186 | 0.16394 | 0.0275 | 0.02994
226.19067 | 5.4814 | 0.18343 | 0.18327 | 0.03562 | 0.03739
227.7795 | 5.44317 | 0.20273 | 0.19991 | 0.04405 | 0.04447
229.36833 | 5.40546 | 0.21969 | 0.21529 | 0.05215 | 0.05155
230.95723 | 5.36828 | 0.23541 | 0.23087 | 0.06059 | 0.05925
232.54614 | 5.3316 | 0.25172 | 0.24773 | 0.06914 | 0.06819
234.1351 | 5.29541 | 0.26816 | 0.26651 | 0.07921 | 0.07888
235.72412 | 5.25972 | 0.28774 | 0.28745 | 0.09162 | 0.09172
237.31316 | 5.2245 | 0.3085 | 0.3105 | 0.10625 | 0.10697
238.90225 | 5.18975 | 0.33242 | 0.33533 | 0.1236 | 0.12471
240.49138 | 5.15545 | 0.35823 | 0.36152 | 0.14415 | 0.14487
242.08054 | 5.12161 | 0.38433 | 0.3885 | 0.16713 | 0.16723
243.66975 | 5.08821 | 0.41169 | 0.4157 | 0.19133 | 0.19138
245.25899 | 5.05524 | 0.43851 | 0.44259 | 0.21817 | 0.21684
246.84827 | 5.02269 | 0.46436 | 0.46867 | 0.24452 | 0.24304
248.43758 | 4.99056 | 0.48961 | 0.49356 | 0.27125 | 0.26942
250.02693 | 4.95883 | 0.51241 | 0.51697 | 0.29772 | 0.29547
251.6163 | 4.92751 | 0.53349 | 0.53875 | 0.32421 | 0.32076
253.20573 | 4.89658 | 0.55302 | 0.55882 | 0.34701 | 0.34497
254.7952 | 4.86603 | 0.57275 | 0.57721 | 0.37145 | 0.36792
256.38467 | 4.83587 | 0.58832 | 0.594 | 0.39199 | 0.3895
257.97418 | 4.80607 | 0.6032 | 0.60933 | 0.4126 | 0.40974
259.56375 | 4.77664 | 0.61687 | 0.62336 | 0.4315 | 0.42869
261.15335 | 4.74756 | 0.63006 | 0.63626 | 0.4495 | 0.44647
262.74298 | 4.71884 | 0.64246 | 0.64819 | 0.46668 | 0.46323
264.33261 | 4.69046 | 0.65331 | 0.6593 | 0.48302 | 0.47911
265.9223 | 4.66242 | 0.66381 | 0.66974 | 0.49807 | 0.49427
267.51202 | 4.63471 | 0.67422 | 0.67962 | 0.51303 | 0.50882
269.10178 | 4.60733 | 0.68339 | 0.68905 | 0.52721 | 0.5229
270.69156 | 4.58028 | 0.6932 | 0.6981 | 0.54066 | 0.5366
272.28137 | 4.55353 | 0.70235 | 0.70684 | 0.5547 | 0.54998
273.87122 | 4.5271 | 0.71019 | 0.71532 | 0.56715 | 0.56312
275.46109 | 4.50097 | 0.71882 | 0.72357 | 0.58041 | 0.57604
277.05096 | 4.47514 | 0.72688 | 0.73161 | 0.59291 | 0.58879
278.64093 | 4.4496 | 0.73464 | 0.73947 | 0.60422 | 0.60136
280.23086 | 4.42436 | 0.74184 | 0.74714 | 0.61618 | 0.61377
281.82086 | 4.3994 | 0.7493 | 0.75463 | 0.62775 | 0.62601
283.41086 | 4.37472 | 0.75595 | 0.76194 | 0.63972 | 0.63807
285.00092 | 4.35031 | 0.76355 | 0.76908 | 0.65124 | 0.64994
286.59097 | 4.32617 | 0.77054 | 0.77602 | 0.66252 | 0.66161
288.18106 | 4.3023 | 0.77692 | 0.78278 | 0.674 | 0.67305
289.77118 | 4.27869 | 0.78335 | 0.78934 | 0.68356 | 0.68425
291.3613 | 4.25534 | 0.78914 | 0.7957 | 0.6953 | 0.69518
292.95148 | 4.23224 | 0.79512 | 0.80185 | 0.70435 | 0.70585
294.54169 | 4.20939 | 0.80148 | 0.80779 | 0.71494 | 0.71622
296.1319 | 4.18679 | 0.80726 | 0.81351 | 0.72472 | 0.72629
297.72211 | 4.16443 | 0.8134 | 0.81903 | 0.73392 | 0.73604
299.31238 | 4.1423 | 0.8183 | 0.82432 | 0.74377 | 0.74547
300.90265 | 4.12041 | 0.82429 | 0.8294 | 0.75335 | 0.75457
302.49298 | 4.09875 | 0.8292 | 0.83427 | 0.76153 | 0.76332
304.08331 | 4.07731 | 0.83388 | 0.83892 | 0.76999 | 0.77174
305.67365 | 4.0561 | 0.83908 | 0.84336 | 0.77882 | 0.77982
307.26401 | 4.0351 | 0.84364 | 0.84759 | 0.78716 | 0.78756
308.85443 | 4.01432 | 0.84708 | 0.85162 | 0.79435 | 0.79495
310.44482 | 3.99376 | 0.85164 | 0.85546 | 0.80212 | 0.80202
312.03525 | 3.9734 | 0.85513 | 0.8591 | 0.80874 | 0.80875
313.6257 | 3.95325 | 0.85974 | 0.86255 | 0.81646 | 0.81515
315.21616 | 3.93331 | 0.86253 | 0.86583 | 0.82287 | 0.82125
316.80667 | 3.91356 | 0.86645 | 0.86893 | 0.82792 | 0.82703
318.39716 | 3.89401 | 0.87008 | 0.87186 | 0.83532 | 0.83251
319.9877 | 3.87466 | 0.87255 | 0.87463 | 0.83997 | 0.8377
321.57822 | 3.85549 | 0.87562 | 0.87724 | 0.84547 | 0.84262
323.16876 | 3.83652 | 0.87859 | 0.87971 | 0.84936 | 0.84726
324.75934 | 3.81773 | 0.88043 | 0.88203 | 0.85446 | 0.85164
326.34994 | 3.79912 | 0.88362 | 0.88422 | 0.85856 | 0.85577
327.94055 | 3.78069 | 0.88478 | 0.88628 | 0.86279 | 0.85967
329.53119 | 3.76244 | 0.88742 | 0.88821 | 0.867 | 0.86333
331.1218 | 3.74437 | 0.88923 | 0.89004 | 0.87114 | 0.86678
332.71246 | 3.72647 | 0.89148 | 0.89175 | 0.87365 | 0.87003
334.3031 | 3.70874 | 0.8935 | 0.89336 | 0.87693 | 0.87308
335.89377 | 3.69117 | 0.89445 | 0.89486 | 0.87985 | 0.87594
337.48447 | 3.67377 | 0.89463 | 0.89628 | 0.88215 | 0.87862
339.07517 | 3.65654 | 0.89712 | 0.89761 | 0.88565 | 0.88114
340.66589 | 3.63947 | 0.89846 | 0.89885 | 0.88864 | 0.8835
342.25662 | 3.62255 | 0.89895 | 0.90002 | 0.89125 | 0.88571
343.84735 | 3.60579 | 0.9016 | 0.90112 | 0.89199 | 0.88778
345.43808 | 3.58919 | 0.90274 | 0.90214 | 0.89368 | 0.88972
347.02887 | 3.57273 | 0.90246 | 0.9031 | 0.89585 | 0.89153
348.6196 | 3.55643 | 0.90303 | 0.904 | 0.89723 | 0.89323
350.21039 | 3.54028 | 0.90507 | 0.90485 | 0.89924 | 0.89482
351.80118 | 3.52427 | 0.90513 | 0.90564 | 0.90008 | 0.89631
353.39197 | 3.5084 | 0.90635 | 0.90638 | 0.90164 | 0.8977
354.98276 | 3.49268 | 0.90627 | 0.90707 | 0.9023 | 0.89899
356.57358 | 3.4771 | 0.90806 | 0.90772 | 0.90338 | 0.90021
358.1644 | 3.46166 | 0.90757 | 0.90833 | 0.90444 | 0.90134
359.75522 | 3.44635 | 0.90932 | 0.9089 | 0.90485 | 0.9024
361.34604 | 3.43118 | 0.90867 | 0.90944 | 0.90546 | 0.90339
362.93689 | 3.41614 | 0.90914 | 0.90994 | 0.90818 | 0.90432
364.52774 | 3.40123 | 0.91009 | 0.91041 | 0.90883 | 0.90518
366.11859 | 3.38645 | 0.91136 | 0.91085 | 0.90885 | 0.90599
367.70941 | 3.3718 | 0.91094 | 0.91127 | 0.90975 | 0.90675
369.30029 | 3.35727 | 0.91151 | 0.91166 | 0.91119 | 0.90746
370.89117 | 3.34287 | 0.91168 | 0.91202 | 0.91206 | 0.90812
372.48203 | 3.3286 | 0.9106 | 0.91236 | 0.91173 | 0.90873
374.07288 | 3.31444 | 0.91217 | 0.91269 | 0.91227 | 0.90931
375.66376 | 3.3004 | 0.91229 | 0.91299 | 0.9115 | 0.90985
377.25464 | 3.28649 | 0.91336 | 0.91328 | 0.9123 | 0.91036
378.84552 | 3.27268 | 0.91239 | 0.91355 | 0.91272 | 0.91084
380.43637 | 3.259 | 0.91368 | 0.9138 | 0.91265 | 0.91128
382.02728 | 3.24543 | 0.91359 | 0.91404 | 0.91265 | 0.9117
383.61813 | 3.23197 | 0.91277 | 0.91427 | 0.91323 | 0.91209
385.20902 | 3.21862 | 0.91277 | 0.91448 | 0.9129 | 0.91245
386.7999 | 3.20538 | 0.9148 | 0.91468 | 0.9128 | 0.9128
388.39078 | 3.19225 | 0.91607 | 0.91487 | 0.91305 | 0.91312
389.98166 | 3.17923 | 0.9152 | 0.91505 | 0.91333 | 0.91342
391.57254 | 3.16631 | 0.91529 | 0.91522 | 0.91455 | 0.91371
393.16339 | 3.1535 | 0.91455 | 0.91538 | 0.91487 | 0.91397
394.75427 | 3.14079 | 0.91539 | 0.91554 | 0.91535 | 0.91423
396.34515 | 3.12819 | 0.91482 | 0.91568 | 0.91597 | 0.91446
397.93601 | 3.11568 | 0.91448 | 0.91582 | 0.91612 | 0.91469
399.52689 | 3.10328 | 0.9157 | 0.91595 | 0.91609 | 0.9149
401.11774 | 3.09097 | 0.9152 | 0.91608 | 0.91625 | 0.9151
402.70856 | 3.07876 | 0.91539 | 0.9162 | 0.91588 | 0.91529
404.29944 | 3.06664 | 0.91539 | 0.91631 | 0.91666 | 0.91546
405.89029 | 3.05462 | 0.91517 | 0.91642 | 0.91759 | 0.91563
407.48111 | 3.0427 | 0.91538 | 0.91653 | 0.91757 | 0.91579
409.07196 | 3.03087 | 0.91678 | 0.91663 | 0.91768 | 0.91594
410.66275 | 3.01912 | 0.91644 | 0.91672 | 0.91708 | 0.91608
412.25357 | 3.00747 | 0.91487 | 0.91681 | 0.91657 | 0.91622
413.84439 | 2.99591 | 0.91424 | 0.9169 | 0.91773 | 0.91635
415.43521 | 2.98444 | 0.91518 | 0.91699 | 0.91851 | 0.91647
417.02597 | 2.97306 | 0.91538 | 0.91707 | 0.91744 | 0.91659
418.61679 | 2.96176 | 0.91513 | 0.91715 | 0.91593 | 0.9167
420.20758 | 2.95055 | 0.91414 | 0.91722 | 0.91609 | 0.9168
421.79834 | 2.93942 | 0.91355 | 0.91729 | 0.91734 | 0.9169
423.38907 | 2.92838 | 0.91439 | 0.91736 | 0.91869 | 0.917
424.97983 | 2.91741 | 0.9144 | 0.91743 | 0.91815 | 0.91709
426.57056 | 2.90653 | 0.91445 | 0.9175 | 0.91819 | 0.91718
428.16129 | 2.89574 | 0.91344 | 0.91756 | 0.91795 | 0.91727
429.75201 | 2.88502 | 0.91446 | 0.91762 | 0.91688 | 0.91735
431.34271 | 2.87438 | 0.91687 | 0.91768 | 0.9165 | 0.91743
432.93341 | 2.86382 | 0.91767 | 0.91774 | 0.91637 | 0.9175
434.52408 | 2.85333 | 0.91777 | 0.9178 | 0.91655 | 0.91758
436.11475 | 2.84293 | 0.91766 | 0.91785 | 0.91767 | 0.91764
437.70538 | 2.83259 | 0.91775 | 0.91791 | 0.9178 | 0.91771
439.29599 | 2.82234 | 0.91656 | 0.91796 | 0.91735 | 0.91778
440.88663 | 2.81216 | 0.91594 | 0.91801 | 0.91743 | 0.91784
442.47723 | 2.80205 | 0.91592 | 0.91806 | 0.91677 | 0.9179
444.06781 | 2.79201 | 0.91578 | 0.91811 | 0.91759 | 0.91796
445.65839 | 2.78205 | 0.91655 | 0.91815 | 0.91758 | 0.91802
447.24896 | 2.77215 | 0.91665 | 0.9182 | 0.91811 | 0.91807
448.83951 | 2.76233 | 0.91692 | 0.91824 | 0.91848 | 0.91812
450.43002 | 2.75257 | 0.9166 | 0.91829 | 0.91799 | 0.91817
452.02051 | 2.74289 | 0.91649 | 0.91833 | 0.919 | 0.91823
453.61102 | 2.73327 | 0.91705 | 0.91837 | 0.91853 | 0.91827
455.20148 | 2.72372 | 0.91607 | 0.91841 | 0.91907 | 0.91832
456.79193 | 2.71424 | 0.91639 | 0.91846 | 0.91836 | 0.91837
458.38239 | 2.70482 | 0.91621 | 0.9185 | 0.91905 | 0.91841
459.97281 | 2.69547 | 0.91545 | 0.91853 | 0.91971 | 0.91846
461.56317 | 2.68618 | 0.9162 | 0.91857 | 0.91921 | 0.9185
463.15356 | 2.67696 | 0.91597 | 0.91861 | 0.91902 | 0.91854
464.7439 | 2.6678 | 0.91521 | 0.91865 | 0.91896 | 0.91858
466.33423 | 2.6587 | 0.91492 | 0.91868 | 0.91867 | 0.91863
467.9245 | 2.64966 | 0.91694 | 0.91872 | 0.91781 | 0.91866
469.5148 | 2.64069 | 0.91773 | 0.91875 | 0.91793 | 0.9187
471.10507 | 2.63177 | 0.91762 | 0.91879 | 0.91757 | 0.91874
472.69531 | 2.62292 | 0.91679 | 0.91882 | 0.91833 | 0.91878
474.28555 | 2.61413 | 0.91707 | 0.91886 | 0.91904 | 0.91882
475.87573 | 2.60539 | 0.91685 | 0.91889 | 0.91873 | 0.91885
477.46588 | 2.59671 | 0.9173 | 0.91892 | 0.91848 | 0.91888
479.05606 | 2.58809 | 0.91705 | 0.91895 | 0.91827 | 0.91892
480.64615 | 2.57953 | 0.9178 | 0.91899 | 0.9184 | 0.91895
482.23624 | 2.57103 | 0.91685 | 0.91902 | 0.91794 | 0.91899
483.82632 | 2.56258 | 0.91596 | 0.91905 | 0.91893 | 0.91902
485.41635 | 2.55418 | 0.9122 | 0.91908 | 0.91885 | 0.91905
487.00635 | 2.54584 | 0.90885 | 0.91911 | 0.91942 | 0.91908
488.59634 | 2.53756 | 0.91187 | 0.91914 | 0.92026 | 0.91912
490.18634 | 2.52933 | 0.9162 | 0.91917 | 0.92006 | 0.91914
491.77621 | 2.52115 | 0.91704 | 0.9192 | 0.91913 | 0.91918
493.36615 | 2.51303 | 0.9185 | 0.91922 | 0.9173 | 0.91921
494.95599 | 2.50495 | 0.91868 | 0.91925 | 0.9168 | 0.91924
496.54584 | 2.49693 | 0.9182 | 0.91928 | 0.91912 | 0.91926
498.13565 | 2.48896 | 0.91783 | 0.91931 | 0.9217 | 0.91929
499.72543 | 2.48105 | 0.91719 | 0.91934 | 0.92049 | 0.91932
501.31519 | 2.47318 | 0.91653 | 0.91936 | 0.92009 | 0.91935
502.90494 | 2.46536 | 0.91728 | 0.91939 | 0.91966 | 0.91938
504.49463 | 2.45759 | 0.91735 | 0.91942 | 0.9192 | 0.9194
506.08429 | 2.44987 | 0.91796 | 0.91944 | 0.91894 | 0.91943
507.67389 | 2.4422 | 0.91797 | 0.91947 | 0.91947 | 0.91946
509.26349 | 2.43458 | 0.91735 | 0.91949 | 0.91961 | 0.91948
510.85303 | 2.427 | 0.91753 | 0.91952 | 0.91944 | 0.91951
512.44257 | 2.41947 | 0.91843 | 0.91954 | 0.91949 | 0.91953
514.0321 | 2.41199 | 0.91781 | 0.91957 | 0.91952 | 0.91956
515.62152 | 2.40456 | 0.91788 | 0.91959 | 0.91986 | 0.91958
517.21094 | 2.39717 | 0.91708 | 0.91962 | 0.92009 | 0.91961
518.80035 | 2.38982 | 0.91785 | 0.91964 | 0.91998 | 0.91963
520.38971 | 2.38253 | 0.91762 | 0.91966 | 0.91947 | 0.91966
521.979 | 2.37527 | 0.91863 | 0.91969 | 0.91954 | 0.91968
523.56824 | 2.36806 | 0.91797 | 0.91971 | 0.9193 | 0.9197
525.15753 | 2.3609 | 0.91799 | 0.91973 | 0.9195 | 0.91973
526.7467 | 2.35377 | 0.91792 | 0.91976 | 0.91968 | 0.91975
528.33588 | 2.34669 | 0.91799 | 0.91978 | 0.9202 | 0.91977
529.92499 | 2.33966 | 0.91817 | 0.9198 | 0.91945 | 0.9198
531.5141 | 2.33266 | 0.91826 | 0.91982 | 0.91939 | 0.91982
533.10315 | 2.32571 | 0.91788 | 0.91985 | 0.91967 | 0.91984
534.69214 | 2.3188 | 0.918 | 0.91987 | 0.9198 | 0.91986
536.28113 | 2.31193 | 0.91822 | 0.91989 | 0.91989 | 0.91988
537.87006 | 2.3051 | 0.91802 | 0.91991 | 0.91973 | 0.9199
539.45892 | 2.29831 | 0.91882 | 0.91993 | 0.91938 | 0.91993
541.04779 | 2.29156 | 0.91877 | 0.91995 | 0.9193 | 0.91995
542.6366 | 2.28485 | 0.918 | 0.91997 | 0.91964 | 0.91997
544.2254 | 2.27818 | 0.91866 | 0.91999 | 0.91963 | 0.91999
545.81409 | 2.27155 | 0.91873 | 0.92001 | 0.91995 | 0.92001
547.40277 | 2.26495 | 0.91855 | 0.92003 | 0.92 | 0.92003
548.99139 | 2.2584 | 0.91849 | 0.92005 | 0.92004 | 0.92005
550.57996 | 2.25188 | 0.91863 | 0.92007 | 0.92019 | 0.92007
552.16858 | 2.2454 | 0.91877 | 0.92009 | 0.92032 | 0.92009
553.75702 | 2.23896 | 0.9195 | 0.92011 | 0.92037 | 0.92011
555.34552 | 2.23256 | 0.91936 | 0.92013 | 0.92002 | 0.92013
556.93396 | 2.22619 | 0.91955 | 0.92015 | 0.91993 | 0.92015
558.52228 | 2.21986 | 0.91914 | 0.92017 | 0.91973 | 0.92017
560.1106 | 2.21357 | 0.91936 | 0.92019 | 0.91976 | 0.92019
561.69885 | 2.20731 | 0.91916 | 0.92021 | 0.92005 | 0.92021
563.28711 | 2.20108 | 0.91896 | 0.92022 | 0.92012 | 0.92022
564.87531 | 2.19489 | 0.91967 | 0.92024 | 0.92024 | 0.92024
566.46344 | 2.18874 | 0.91931 | 0.92026 | 0.92054 | 0.92026
568.05145 | 2.18262 | 0.9192 | 0.92028 | 0.92081 | 0.92028
569.63953 | 2.17654 | 0.91947 | 0.9203 | 0.92086 | 0.9203
571.22748 | 2.17049 | 0.91893 | 0.92031 | 0.92038 | 0.92031
572.81543 | 2.16447 | 0.91877 | 0.92033 | 0.92031 | 0.92033
574.40332 | 2.15849 | 0.9189 | 0.92035 | 0.92147 | 0.92035
575.99115 | 2.15254 | 0.91847 | 0.92037 | 0.92219 | 0.92037
577.57898 | 2.14662 | 0.91843 | 0.92038 | 0.92253 | 0.92038
579.16663 | 2.14073 | 0.91896 | 0.9204 | 0.92172 | 0.9204
580.75433 | 2.13488 | 0.91969 | 0.92042 | 0.9201 | 0.92042
582.34198 | 2.12906 | 0.91935 | 0.92044 | 0.92041 | 0.92044
583.92957 | 2.12327 | 0.91961 | 0.92045 | 0.92046 | 0.92045
585.51709 | 2.11752 | 0.91862 | 0.92047 | 0.92034 | 0.92047
587.10455 | 2.11179 | 0.91904 | 0.92049 | 0.91984 | 0.92048
588.69196 | 2.1061 | 0.91982 | 0.9205 | 0.91957 | 0.9205
590.2793 | 2.10043 | 0.92017 | 0.92052 | 0.9198 | 0.92052
591.86658 | 2.0948 | 0.9202 | 0.92053 | 0.92104 | 0.92053
593.45386 | 2.0892 | 0.91917 | 0.92055 | 0.92113 | 0.92055
595.04108 | 2.08362 | 0.91817 | 0.92056 | 0.92083 | 0.92056
596.62817 | 2.07808 | 0.9194 | 0.92058 | 0.92114 | 0.92058
598.21527 | 2.07257 | 0.92023 | 0.9206 | 0.9202 | 0.9206
599.80231 | 2.06708 | 0.9197 | 0.92061 | 0.9211 | 0.92061
601.38928 | 2.06163 | 0.92036 | 0.92063 | 0.9212 | 0.92063
602.9762 | 2.0562 | 0.92076 | 0.92064 | 0.92165 | 0.92064
604.56305 | 2.05081 | 0.92082 | 0.92066 | 0.9215 | 0.92066
606.14978 | 2.04544 | 0.92106 | 0.92067 | 0.92124 | 0.92067
607.73657 | 2.0401 | 0.92101 | 0.92069 | 0.9212 | 0.92069
609.32324 | 2.03479 | 0.92005 | 0.9207 | 0.9213 | 0.9207
610.90979 | 2.0295 | 0.92001 | 0.92072 | 0.921 | 0.92072
612.4964 | 2.02424 | 0.91968 | 0.92073 | 0.921 | 0.92073
614.08289 | 2.01901 | 0.91951 | 0.92075 | 0.92153 | 0.92075
615.66931 | 2.01381 | 0.91924 | 0.92076 | 0.92155 | 0.92076
617.25568 | 2.00864 | 0.91932 | 0.92077 | 0.92094 | 0.92077
618.84198 | 2.00349 | 0.91861 | 0.92079 | 0.92045 | 0.92079
620.42822 | 1.99836 | 0.91876 | 0.9208 | 0.92078 | 0.9208
622.0144 | 1.99327 | 0.91882 | 0.92082 | 0.92043 | 0.92082
623.60052 | 1.9882 | 0.91961 | 0.92083 | 0.92099 | 0.92083
625.18658 | 1.98316 | 0.92007 | 0.92084 | 0.92136 | 0.92084
626.77258 | 1.97814 | 0.91953 | 0.92086 | 0.92121 | 0.92086
628.35852 | 1.97314 | 0.91933 | 0.92087 | 0.92159 | 0.92087
629.9444 | 1.96818 | 0.91876 | 0.92088 | 0.92151 | 0.92088
631.53015 | 1.96323 | 0.91943 | 0.9209 | 0.92112 | 0.9209
633.11591 | 1.95832 | 0.9186 | 0.92091 | 0.92107 | 0.92091
634.70154 | 1.95343 | 0.91847 | 0.92092 | 0.921 | 0.92092
636.28717 | 1.94856 | 0.91795 | 0.92094 | 0.92102 | 0.92094
637.87268 | 1.94371 | 0.91836 | 0.92095 | 0.92122 | 0.92095
639.45813 | 1.93889 | 0.91806 | 0.92096 | 0.92116 | 0.92096
641.04358 | 1.9341 | 0.91776 | 0.92097 | 0.92089 | 0.92098
642.62891 | 1.92933 | 0.91816 | 0.92099 | 0.92147 | 0.92099
644.21417 | 1.92458 | 0.91848 | 0.921 | 0.9216 | 0.921
645.79932 | 1.91986 | 0.91862 | 0.92101 | 0.92108 | 0.92101
647.38446 | 1.91516 | 0.91917 | 0.92103 | 0.92145 | 0.92103
648.96948 | 1.91048 | 0.91798 | 0.92104 | 0.92118 | 0.92104
650.5545 | 1.90582 | 0.91801 | 0.92105 | 0.92121 | 0.92105
652.1394 | 1.90119 | 0.91814 | 0.92106 | 0.92146 | 0.92106
653.72424 | 1.89658 | 0.9193 | 0.92107 | 0.92035 | 0.92107
655.30896 | 1.892 | 0.92525 | 0.92109 | 0.91466 | 0.92109
656.89368 | 1.88743 | 0.93671 | 0.9211 | 0.9058 | 0.9211
658.47833 | 1.88289 | 0.94023 | 0.92111 | 0.90465 | 0.92111
660.06287 | 1.87837 | 0.93163 | 0.92112 | 0.91234 | 0.92112
661.64734 | 1.87387 | 0.92113 | 0.92114 | 0.91958 | 0.92114
663.23175 | 1.86939 | 0.91864 | 0.92115 | 0.92139 | 0.92115
664.81604 | 1.86494 | 0.91842 | 0.92116 | 0.92125 | 0.92116
666.40027 | 1.86051 | 0.91851 | 0.92117 | 0.9214 | 0.92117
667.9845 | 1.85609 | 0.9184 | 0.92118 | 0.92124 | 0.92118
669.5686 | 1.8517 | 0.91876 | 0.92119 | 0.92144 | 0.92119
671.15259 | 1.84733 | 0.91831 | 0.9212 | 0.92141 | 0.9212
672.73657 | 1.84298 | 0.919 | 0.92122 | 0.92156 | 0.92122
674.32043 | 1.83865 | 0.91863 | 0.92123 | 0.922 | 0.92123
675.90424 | 1.83435 | 0.91905 | 0.92124 | 0.92159 | 0.92124
677.48792 | 1.83006 | 0.91875 | 0.92125 | 0.92125 | 0.92125
679.07159 | 1.82579 | 0.91903 | 0.92126 | 0.92138 | 0.92126
680.65515 | 1.82154 | 0.91882 | 0.92127 | 0.92183 | 0.92127
682.23865 | 1.81731 | 0.91878 | 0.92128 | 0.92211 | 0.92128
683.82202 | 1.81311 | 0.919 | 0.92129 | 0.92171 | 0.92129
685.4054 | 1.80892 | 0.91844 | 0.9213 | 0.92157 | 0.9213
686.98859 | 1.80475 | 0.91816 | 0.92131 | 0.92181 | 0.92131
688.57172 | 1.8006 | 0.91843 | 0.92132 | 0.92177 | 0.92132
690.15485 | 1.79647 | 0.91908 | 0.92134 | 0.92174 | 0.92134
691.73785 | 1.79236 | 0.91889 | 0.92135 | 0.9219 | 0.92135
693.32074 | 1.78827 | 0.91917 | 0.92136 | 0.92154 | 0.92136
694.90356 | 1.78419 | 0.91987 | 0.92137 | 0.92175 | 0.92137
696.48633 | 1.78014 | 0.91909 | 0.92138 | 0.92177 | 0.92138
698.06897 | 1.7761 | 0.91951 | 0.92139 | 0.92224 | 0.92139
699.65161 | 1.77208 | 0.91958 | 0.9214 | 0.92217 | 0.9214
701.23407 | 1.76809 | 0.91955 | 0.92141 | 0.9223 | 0.92141
702.81653 | 1.7641 | 0.91989 | 0.92142 | 0.92232 | 0.92142
704.3988 | 1.76014 | 0.91997 | 0.92143 | 0.92258 | 0.92143
705.98108 | 1.7562 | 0.92029 | 0.92144 | 0.92213 | 0.92144
707.56323 | 1.75227 | 0.91971 | 0.92145 | 0.92137 | 0.92145
709.14532 | 1.74836 | 0.91975 | 0.92146 | 0.92162 | 0.92146
710.7273 | 1.74447 | 0.91983 | 0.92147 | 0.92165 | 0.92147
712.3092 | 1.7406 | 0.9205 | 0.92148 | 0.92164 | 0.92148
713.89099 | 1.73674 | 0.92148 | 0.92149 | 0.92185 | 0.92149
715.47278 | 1.7329 | 0.92214 | 0.9215 | 0.92196 | 0.9215
717.05438 | 1.72908 | 0.92188 | 0.92151 | 0.92199 | 0.92151
718.63593 | 1.72527 | 0.92061 | 0.92152 | 0.92189 | 0.92152
720.21741 | 1.72148 | 0.92012 | 0.92153 | 0.92197 | 0.92153
721.79877 | 1.71771 | 0.92067 | 0.92153 | 0.92207 | 0.92153
723.38 | 1.71396 | 0.92166 | 0.92154 | 0.922 | 0.92154
724.96124 | 1.71022 | 0.92147 | 0.92155 | 0.92194 | 0.92155
726.54236 | 1.7065 | 0.92207 | 0.92156 | 0.92223 | 0.92156
728.12335 | 1.70279 | 0.92135 | 0.92157 | 0.92209 | 0.92157
729.70422 | 1.6991 | 0.92175 | 0.92158 | 0.92249 | 0.92158
731.28509 | 1.69543 | 0.92083 | 0.92159 | 0.92203 | 0.92159
732.86585 | 1.69177 | 0.922 | 0.9216 | 0.92195 | 0.9216
734.44647 | 1.68813 | 0.92165 | 0.92161 | 0.92189 | 0.92161
736.02698 | 1.68451 | 0.92112 | 0.92162 | 0.92194 | 0.92162
737.60748 | 1.6809 | 0.92126 | 0.92163 | 0.92175 | 0.92163
739.18787 | 1.6773 | 0.92151 | 0.92164 | 0.92231 | 0.92164
740.76807 | 1.67372 | 0.92084 | 0.92165 | 0.92229 | 0.92165
742.34827 | 1.67016 | 0.92185 | 0.92165 | 0.92151 | 0.92165
743.92835 | 1.66661 | 0.92263 | 0.92166 | 0.92262 | 0.92166
745.5083 | 1.66308 | 0.92295 | 0.92167 | 0.92214 | 0.92167
747.0882 | 1.65957 | 0.92306 | 0.92168 | 0.92238 | 0.92168
748.66797 | 1.65606 | 0.92217 | 0.92169 | 0.92214 | 0.92169
750.24768 | 1.65258 | 0.9223 | 0.9217 | 0.92259 | 0.9217
751.82727 | 1.6491 | 0.92179 | 0.92171 | 0.92245 | 0.92171
753.40674 | 1.64565 | 0.92187 | 0.92171 | 0.92221 | 0.92171
754.98614 | 1.6422 | 0.92197 | 0.92172 | 0.9221 | 0.92172
756.56543 | 1.63878 | 0.92177 | 0.92173 | 0.92169 | 0.92173
758.14465 | 1.63536 | 0.92183 | 0.92174 | 0.92135 | 0.92174
759.72375 | 1.63196 | 0.92104 | 0.92175 | 0.92221 | 0.92175
761.30273 | 1.62858 | 0.92083 | 0.92176 | 0.92165 | 0.92176
762.88159 | 1.62521 | 0.92165 | 0.92177 | 0.92179 | 0.92177
764.46039 | 1.62185 | 0.92212 | 0.92177 | 0.92221 | 0.92177
766.03912 | 1.61851 | 0.92131 | 0.92178 | 0.92167 | 0.92178
767.61768 | 1.61518 | 0.92144 | 0.92179 | 0.92223 | 0.92179
769.19617 | 1.61187 | 0.92198 | 0.9218 | 0.92174 | 0.9218
770.77454 | 1.60857 | 0.9211 | 0.92181 | 0.92171 | 0.92181
772.35284 | 1.60528 | 0.92136 | 0.92182 | 0.92248 | 0.92182
773.93103 | 1.60201 | 0.92017 | 0.92182 | 0.92235 | 0.92182
775.50915 | 1.59875 | 0.92137 | 0.92183 | 0.9218 | 0.92183
777.08704 | 1.5955 | 0.92141 | 0.92184 | 0.9222 | 0.92184
778.66492 | 1.59227 | 0.9206 | 0.92185 | 0.92236 | 0.92185
780.24274 | 1.58905 | 0.92016 | 0.92185 | 0.92136 | 0.92185
781.82037 | 1.58584 | 0.92112 | 0.92186 | 0.92176 | 0.92186
783.39789 | 1.58265 | 0.92021 | 0.92187 | 0.92235 | 0.92187
784.97534 | 1.57947 | 0.92086 | 0.92188 | 0.92155 | 0.92188
786.55267 | 1.5763 | 0.92141 | 0.92189 | 0.92205 | 0.92189
788.12994 | 1.57314 | 0.92058 | 0.92189 | 0.92235 | 0.92189
789.70703 | 1.57 | 0.92047 | 0.9219 | 0.92204 | 0.9219
791.28406 | 1.56687 | 0.92053 | 0.92191 | 0.92214 | 0.92191
792.86096 | 1.56376 | 0.92109 | 0.92192 | 0.92238 | 0.92192
794.43774 | 1.56065 | 0.9205 | 0.92192 | 0.9224 | 0.92192
796.01446 | 1.55756 | 0.92042 | 0.92193 | 0.92231 | 0.92193
797.591 | 1.55448 | 0.9207 | 0.92194 | 0.9223 | 0.92194
799.16748 | 1.55142 | 0.92059 | 0.92195 | 0.92247 | 0.92195
800.74383 | 1.54836 | 0.91972 | 0.92195 | 0.92231 | 0.92195
802.32013 | 1.54532 | 0.92032 | 0.92196 | 0.92246 | 0.92196
803.89624 | 1.54229 | 0.91947 | 0.92197 | 0.92165 | 0.92197
805.47229 | 1.53927 | 0.9201 | 0.92198 | 0.92216 | 0.92198
807.04816 | 1.53627 | 0.92121 | 0.92199 | 0.9216 | 0.92199
808.62396 | 1.53327 | 0.92005 | 0.92199 | 0.92161 | 0.92199
810.19965 | 1.53029 | 0.92058 | 0.922 | 0.92213 | 0.922
811.77521 | 1.52732 | 0.92012 | 0.92201 | 0.92229 | 0.92201
813.35071 | 1.52436 | 0.92056 | 0.92201 | 0.92192 | 0.92201
814.92602 | 1.52142 | 0.92048 | 0.92202 | 0.92187 | 0.92202
816.50122 | 1.51848 | 0.91935 | 0.92203 | 0.92197 | 0.92203
818.07636 | 1.51556 | 0.91914 | 0.92204 | 0.92101 | 0.92204
819.65137 | 1.51265 | 0.91933 | 0.92204 | 0.92261 | 0.92204
821.22626 | 1.50974 | 0.91963 | 0.92205 | 0.92276 | 0.92205
822.80096 | 1.50686 | 0.91954 | 0.92206 | 0.92237 | 0.92206
824.37561 | 1.50398 | 0.9196 | 0.92206 | 0.9221 | 0.92206
825.9502 | 1.50111 | 0.91937 | 0.92207 | 0.92224 | 0.92207
827.5246 | 1.49825 | 0.92088 | 0.92208 | 0.92239 | 0.92208
829.09882 | 1.49541 | 0.91994 | 0.92209 | 0.92186 | 0.92209
830.67304 | 1.49258 | 0.91896 | 0.92209 | 0.92227 | 0.92209
832.24707 | 1.48975 | 0.91863 | 0.9221 | 0.922 | 0.9221
833.82098 | 1.48694 | 0.9179 | 0.92211 | 0.92107 | 0.92211
835.39484 | 1.48414 | 0.91822 | 0.92211 | 0.92218 | 0.92211
836.96857 | 1.48135 | 0.91954 | 0.92212 | 0.92208 | 0.92212
838.54211 | 1.47857 | 0.91969 | 0.92213 | 0.92178 | 0.92213
840.11554 | 1.4758 | 0.9201 | 0.92213 | 0.92225 | 0.92213
841.68884 | 1.47304 | 0.92057 | 0.92214 | 0.92212 | 0.92214
843.26208 | 1.47029 | 0.91931 | 0.92215 | 0.92171 | 0.92215
844.83514 | 1.46755 | 0.91925 | 0.92215 | 0.92101 | 0.92215
846.40808 | 1.46483 | 0.91922 | 0.92216 | 0.9217 | 0.92216
847.98096 | 1.46211 | 0.91817 | 0.92217 | 0.92205 | 0.92217
849.55371 | 1.4594 | 0.92009 | 0.92217 | 0.92182 | 0.92217
851.12628 | 1.45671 | 0.92096 | 0.92218 | 0.92205 | 0.92218
852.69873 | 1.45402 | 0.9196 | 0.92219 | 0.92199 | 0.92219
854.27112 | 1.45134 | 0.91891 | 0.92219 | 0.92226 | 0.92219
855.84338 | 1.44868 | 0.91942 | 0.9222 | 0.92192 | 0.9222
857.4154 | 1.44602 | 0.91858 | 0.92221 | 0.92256 | 0.92221
858.98743 | 1.44338 | 0.91877 | 0.92221 | 0.92223 | 0.92221
860.5592 | 1.44074 | 0.91709 | 0.92222 | 0.92176 | 0.92222
862.13098 | 1.43811 | 0.91802 | 0.92223 | 0.92165 | 0.92223
863.70251 | 1.4355 | 0.91949 | 0.92223 | 0.92241 | 0.92223
865.27393 | 1.43289 | 0.91929 | 0.92224 | 0.92128 | 0.92224
866.84534 | 1.43029 | 0.91993 | 0.92225 | 0.92207 | 0.92225
868.4165 | 1.4277 | 0.9186 | 0.92225 | 0.92237 | 0.92225
869.98761 | 1.42513 | 0.91832 | 0.92226 | 0.92268 | 0.92226
871.55847 | 1.42256 | 0.91971 | 0.92227 | 0.92207 | 0.92227
873.12927 | 1.42 | 0.91862 | 0.92227 | 0.92185 | 0.92227
874.70001 | 1.41745 | 0.91962 | 0.92228 | 0.9225 | 0.92228
876.27051 | 1.41491 | 0.92001 | 0.92228 | 0.92232 | 0.92228
877.84094 | 1.41238 | 0.91891 | 0.92229 | 0.92113 | 0.92229
879.41125 | 1.40985 | 0.91953 | 0.9223 | 0.92255 | 0.9223
880.98132 | 1.40734 | 0.91924 | 0.9223 | 0.92228 | 0.9223
882.55139 | 1.40484 | 0.919 | 0.92231 | 0.92254 | 0.92231
884.12128 | 1.40234 | 0.91876 | 0.92232 | 0.92158 | 0.92232
885.69104 | 1.39986 | 0.91866 | 0.92232 | 0.92221 | 0.92232
887.26062 | 1.39738 | 0.91999 | 0.92233 | 0.9219 | 0.92233
888.8302 | 1.39491 | 0.91804 | 0.92233 | 0.92182 | 0.92233
890.39954 | 1.39246 | 0.91951 | 0.92234 | 0.92141 | 0.92234
891.96863 | 1.39001 | 0.92017 | 0.92235 | 0.92284 | 0.92235
893.53778 | 1.38757 | 0.91934 | 0.92235 | 0.9217 | 0.92235
895.10675 | 1.38513 | 0.92036 | 0.92236 | 0.92157 | 0.92236
896.67548 | 1.38271 | 0.91966 | 0.92236 | 0.9223 | 0.92236
898.24426 | 1.38029 | 0.91884 | 0.92237 | 0.92137 | 0.92237
899.81268 | 1.37789 | 0.91883 | 0.92238 | 0.92168 | 0.92238
901.38117 | 1.37549 | 0.91765 | 0.92238 | 0.92174 | 0.92238
902.9494 | 1.3731 | 0.91789 | 0.92239 | 0.92164 | 0.92239
904.51746 | 1.37072 | 0.91832 | 0.92239 | 0.9218 | 0.92239
906.08545 | 1.36835 | 0.92031 | 0.9224 | 0.92174 | 0.9224
907.65332 | 1.36599 | 0.91794 | 0.92241 | 0.92122 | 0.92241
909.22101 | 1.36363 | 0.91992 | 0.92241 | 0.92175 | 0.92241
910.78857 | 1.36128 | 0.91832 | 0.92242 | 0.92231 | 0.92242
912.35596 | 1.35895 | 0.92029 | 0.92243 | 0.92191 | 0.92243
913.92322 | 1.35662 | 0.9203 | 0.92243 | 0.92084 | 0.92243
915.49042 | 1.35429 | 0.91984 | 0.92244 | 0.92105 | 0.92244
917.05743 | 1.35198 | 0.91962 | 0.92244 | 0.92193 | 0.92244
918.62421 | 1.34967 | 0.91969 | 0.92245 | 0.92168 | 0.92245
920.19092 | 1.34737 | 0.92048 | 0.92246 | 0.9205 | 0.92246
921.75751 | 1.34508 | 0.91875 | 0.92246 | 0.92132 | 0.92246
923.32391 | 1.3428 | 0.91956 | 0.92247 | 0.92122 | 0.92247
924.89026 | 1.34053 | 0.92002 | 0.92247 | 0.9222 | 0.92247
926.45636 | 1.33826 | 0.91994 | 0.92248 | 0.92129 | 0.92248
928.02234 | 1.336 | 0.91951 | 0.92248 | 0.92106 | 0.92248
929.5882 | 1.33375 | 0.92112 | 0.92249 | 0.92141 | 0.92249
931.15393 | 1.33151 | 0.91982 | 0.92249 | 0.92116 | 0.92249
932.71942 | 1.32928 | 0.92022 | 0.9225 | 0.9204 | 0.9225
934.28485 | 1.32705 | 0.91941 | 0.92251 | 0.92086 | 0.92251
935.8501 | 1.32483 | 0.91911 | 0.92251 | 0.92183 | 0.92251
937.41522 | 1.32262 | 0.92067 | 0.92252 | 0.92141 | 0.92252
938.98016 | 1.32041 | 0.9215 | 0.92252 | 0.92112 | 0.92252
940.54492 | 1.31822 | 0.92199 | 0.92253 | 0.9208 | 0.92253
942.10968 | 1.31603 | 0.91926 | 0.92253 | 0.92146 | 0.92253
943.67413 | 1.31385 | 0.91995 | 0.92254 | 0.92226 | 0.92254
945.23846 | 1.31167 | 0.91947 | 0.92255 | 0.92044 | 0.92255
946.80273 | 1.3095 | 0.91892 | 0.92255 | 0.92202 | 0.92255
948.36682 | 1.30734 | 0.91845 | 0.92256 | 0.92266 | 0.92256
949.93066 | 1.30519 | 0.9194 | 0.92256 | 0.92232 | 0.92256
951.49445 | 1.30305 | 0.91985 | 0.92257 | 0.92168 | 0.92257
953.0581 | 1.30091 | 0.91968 | 0.92257 | 0.9208 | 0.92258
954.62146 | 1.29878 | 0.91931 | 0.92258 | 0.92043 | 0.92258
956.18488 | 1.29666 | 0.91958 | 0.92259 | 0.92065 | 0.92259
957.74793 | 1.29454 | 0.9186 | 0.92259 | 0.92134 | 0.92259
959.31103 | 1.29243 | 0.91879 | 0.9226 | 0.92084 | 0.9226
960.87384 | 1.29033 | 0.9197 | 0.9226 | 0.92041 | 0.9226
962.43652 | 1.28823 | 0.92007 | 0.92261 | 0.92114 | 0.92261
963.99902 | 1.28614 | 0.92044 | 0.92261 | 0.92097 | 0.92261
965.5614 | 1.28406 | 0.92034 | 0.92262 | 0.92085 | 0.92262
967.12366 | 1.28199 | 0.9207 | 0.92262 | 0.92152 | 0.92262
968.68573 | 1.27992 | 0.91946 | 0.92263 | 0.9213 | 0.92263
970.24768 | 1.27786 | 0.91965 | 0.92263 | 0.92221 | 0.92263
971.80939 | 1.27581 | 0.92219 | 0.92264 | 0.92034 | 0.92264
973.37097 | 1.27376 | 0.92297 | 0.92265 | 0.92096 | 0.92265
974.93243 | 1.27172 | 0.92076 | 0.92265 | 0.92016 | 0.92265
976.49377 | 1.26969 | 0.92151 | 0.92266 | 0.92065 | 0.92266
978.05487 | 1.26766 | 0.92188 | 0.92266 | 0.92094 | 0.92266
979.61585 | 1.26564 | 0.92159 | 0.92267 | 0.92116 | 0.92267
981.17664 | 1.26363 | 0.91995 | 0.92267 | 0.9204 | 0.92267
982.7373 | 1.26162 | 0.91821 | 0.92268 | 0.92037 | 0.92268
984.29773 | 1.25962 | 0.92135 | 0.92268 | 0.92135 | 0.92268
985.85809 | 1.25763 | 0.92291 | 0.92269 | 0.92132 | 0.92269
987.41827 | 1.25564 | 0.92085 | 0.9227 | 0.92039 | 0.9227
988.97833 | 1.25366 | 0.91866 | 0.9227 | 0.91957 | 0.9227
990.53809 | 1.25169 | 0.92077 | 0.92271 | 0.92166 | 0.92271
992.09778 | 1.24972 | 0.92191 | 0.92271 | 0.92114 | 0.92271
993.65735 | 1.24776 | 0.92182 | 0.92272 | 0.92176 | 0.92272
995.21668 | 1.2458 | 0.91835 | 0.92272 | 0.92068 | 0.92272
996.77588 | 1.24385 | 0.92003 | 0.92273 | 0.92004 | 0.92273
998.33484 | 1.24191 | 0.92123 | 0.92273 | 0.92108 | 0.92273
999.89374 | 1.23997 | 0.92176 | 0.92274 | 0.92063 | 0.92274
1010.07697 | 1.22747 | 0.91433 | 0.92277 | 0.92057 | 0.92277
1013.48059 | 1.22335 | 0.91778 | 0.92278 | 0.92005 | 0.92278
1016.88458 | 1.21926 | 0.91422 | 0.92279 | 0.92026 | 0.92279
1020.28894 | 1.21519 | 0.91656 | 0.9228 | 0.92041 | 0.92281
1023.69373 | 1.21115 | 0.91799 | 0.92282 | 0.92215 | 0.92282
1027.09888 | 1.20713 | 0.91714 | 0.92283 | 0.92065 | 0.92283
1030.50464 | 1.20314 | 0.91713 | 0.92284 | 0.9219 | 0.92284
1033.91052 | 1.19918 | 0.91712 | 0.92285 | 0.92135 | 0.92285
1037.31702 | 1.19524 | 0.91488 | 0.92286 | 0.92126 | 0.92286
1040.72376 | 1.19133 | 0.91481 | 0.92287 | 0.919 | 0.92287
1044.13098 | 1.18744 | 0.91568 | 0.92288 | 0.91949 | 0.92288
1047.53857 | 1.18358 | 0.91797 | 0.9229 | 0.92046 | 0.9229
1050.94653 | 1.17974 | 0.91716 | 0.92291 | 0.92095 | 0.92291
1054.35498 | 1.17592 | 0.91678 | 0.92292 | 0.92072 | 0.92292
1057.76379 | 1.17214 | 0.91795 | 0.92293 | 0.91998 | 0.92293
1061.17297 | 1.16837 | 0.91518 | 0.92294 | 0.92001 | 0.92294
1064.58252 | 1.16463 | 0.91552 | 0.92295 | 0.92019 | 0.92295
1067.99243 | 1.16091 | 0.91676 | 0.92296 | 0.92165 | 0.92296
1071.40295 | 1.15721 | 0.91377 | 0.92297 | 0.92123 | 0.92297
1074.81372 | 1.15354 | 0.92069 | 0.92298 | 0.9215 | 0.92298
1078.22485 | 1.14989 | 0.91363 | 0.92299 | 0.92027 | 0.92299
1081.63648 | 1.14626 | 0.92215 | 0.923 | 0.92439 | 0.923
1085.04846 | 1.14266 | 0.91686 | 0.92302 | 0.92012 | 0.92302
1088.46081 | 1.13908 | 0.92105 | 0.92303 | 0.92526 | 0.92303
1091.87366 | 1.13552 | 0.91485 | 0.92304 | 0.91958 | 0.92304
1095.28687 | 1.13198 | 0.92144 | 0.92305 | 0.92328 | 0.92305
1098.70044 | 1.12846 | 0.91718 | 0.92306 | 0.91898 | 0.92306
1102.11438 | 1.12497 | 0.92277 | 0.92307 | 0.92551 | 0.92307
1105.52869 | 1.12149 | 0.91356 | 0.92308 | 0.92028 | 0.92308
1108.94348 | 1.11804 | 0.91714 | 0.92309 | 0.92232 | 0.92309
1112.35864 | 1.11461 | 0.91954 | 0.9231 | 0.92227 | 0.9231
1115.77417 | 1.11119 | 0.918 | 0.92311 | 0.92365 | 0.92311
1119.19019 | 1.1078 | 0.92131 | 0.92312 | 0.92403 | 0.92312
1122.60657 | 1.10443 | 0.92048 | 0.92314 | 0.92291 | 0.92314
1126.02319 | 1.10108 | 0.92201 | 0.92315 | 0.92456 | 0.92315
1129.44043 | 1.09775 | 0.91555 | 0.92316 | 0.92269 | 0.92316
1132.85803 | 1.09444 | 0.91817 | 0.92317 | 0.92476 | 0.92317
1136.27588 | 1.09115 | 0.91665 | 0.92318 | 0.92226 | 0.92318
1139.69421 | 1.08787 | 0.92087 | 0.92319 | 0.92509 | 0.92319
1143.11304 | 1.08462 | 0.91746 | 0.9232 | 0.92229 | 0.9232
1146.5321 | 1.08138 | 0.92058 | 0.92321 | 0.92711 | 0.92321
1149.95166 | 1.07817 | 0.91733 | 0.92322 | 0.92269 | 0.92322
1153.37158 | 1.07497 | 0.92074 | 0.92323 | 0.92634 | 0.92323
1156.79187 | 1.07179 | 0.91836 | 0.92324 | 0.92258 | 0.92324
1160.21265 | 1.06863 | 0.91831 | 0.92325 | 0.92592 | 0.92325
1163.63367 | 1.06549 | 0.91948 | 0.92327 | 0.92229 | 0.92327
1167.05518 | 1.06237 | 0.92451 | 0.92328 | 0.92587 | 0.92328
1170.47717 | 1.05926 | 0.91835 | 0.92329 | 0.92288 | 0.92329
1173.89941 | 1.05617 | 0.92023 | 0.9233 | 0.926 | 0.9233
1177.32202 | 1.0531 | 0.91946 | 0.92331 | 0.92289 | 0.92331
1180.74524 | 1.05005 | 0.92091 | 0.92332 | 0.92648 | 0.92332
1184.1687 | 1.04701 | 0.91837 | 0.92333 | 0.92319 | 0.92333
1187.59253 | 1.044 | 0.92157 | 0.92334 | 0.92659 | 0.92334
1191.01685 | 1.04099 | 0.92091 | 0.92335 | 0.92345 | 0.92335
1194.44153 | 1.03801 | 0.92256 | 0.92336 | 0.92674 | 0.92336
1197.86646 | 1.03504 | 0.91535 | 0.92337 | 0.92216 | 0.92337
1201.29199 | 1.03209 | 0.92296 | 0.92338 | 0.92683 | 0.92338
1204.7179 | 1.02916 | 0.91713 | 0.92339 | 0.92218 | 0.92339
1208.14404 | 1.02624 | 0.92031 | 0.92341 | 0.92707 | 0.92341
1211.57068 | 1.02333 | 0.91779 | 0.92342 | 0.92349 | 0.92342
1214.9978 | 1.02045 | 0.92424 | 0.92343 | 0.9272 | 0.92343
1218.42517 | 1.01758 | 0.91427 | 0.92344 | 0.92288 | 0.92344
1221.85303 | 1.01472 | 0.9211 | 0.92345 | 0.92702 | 0.92345
1225.28113 | 1.01188 | 0.9216 | 0.92346 | 0.92347 | 0.92346
1228.70972 | 1.00906 | 0.91777 | 0.92347 | 0.92746 | 0.92347
1232.13879 | 1.00625 | 0.91832 | 0.92348 | 0.92375 | 0.92348
1235.56812 | 1.00346 | 0.92234 | 0.92349 | 0.92865 | 0.92349
1238.99792 | 1.00068 | 0.91299 | 0.9235 | 0.92346 | 0.9235
1242.4281 | 0.99792 | 0.92276 | 0.92351 | 0.92658 | 0.92351
1245.85864 | 0.99517 | 0.92093 | 0.92353 | 0.92236 | 0.92353
1249.28967 | 0.99244 | 0.91915 | 0.92354 | 0.92708 | 0.92354
1252.72095 | 0.98972 | 0.91964 | 0.92355 | 0.92269 | 0.92355
1256.15271 | 0.98702 | 0.92639 | 0.92356 | 0.9286 | 0.92356
1259.58484 | 0.98433 | 0.91329 | 0.92357 | 0.92313 | 0.92357
1263.01746 | 0.98165 | 0.92716 | 0.92358 | 0.92848 | 0.92358
1266.45044 | 0.97899 | 0.92076 | 0.92359 | 0.92405 | 0.92359
1269.88367 | 0.97634 | 0.92171 | 0.9236 | 0.92807 | 0.9236
1273.31738 | 0.97371 | 0.92455 | 0.92361 | 0.92217 | 0.92361
1276.75147 | 0.97109 | 0.92049 | 0.92363 | 0.92827 | 0.92363
1280.18591 | 0.96849 | 0.92137 | 0.92364 | 0.92312 | 0.92364
1283.62085 | 0.96589 | 0.92534 | 0.92365 | 0.9274 | 0.92365
1287.05615 | 0.96332 | 0.91333 | 0.92366 | 0.9246 | 0.92366
1290.49182 | 0.96075 | 0.92797 | 0.92367 | 0.92559 | 0.92367
1293.92786 | 0.9582 | 0.92055 | 0.92368 | 0.92298 | 0.92368
1297.36426 | 0.95566 | 0.91987 | 0.92369 | 0.92528 | 0.92369
1300.80115 | 0.95314 | 0.92497 | 0.9237 | 0.92237 | 0.9237
1304.2384 | 0.95063 | 0.91556 | 0.92371 | 0.92733 | 0.92371
1307.67603 | 0.94813 | 0.92577 | 0.92373 | 0.923 | 0.92373
1311.11401 | 0.94564 | 0.91781 | 0.92374 | 0.92671 | 0.92374
1314.55237 | 0.94317 | 0.92005 | 0.92375 | 0.92324 | 0.92375
1317.99121 | 0.94071 | 0.92767 | 0.92376 | 0.92814 | 0.92376
1321.43042 | 0.93826 | 0.91275 | 0.92377 | 0.9242 | 0.92377
1324.86987 | 0.93582 | 0.92822 | 0.92378 | 0.92827 | 0.92378
1328.30981 | 0.9334 | 0.91011 | 0.9238 | 0.92312 | 0.9238
1331.75024 | 0.93099 | 0.92824 | 0.92381 | 0.92786 | 0.92381
1335.19104 | 0.92859 | 0.91861 | 0.92382 | 0.92247 | 0.92382
1338.63208 | 0.9262 | 0.92207 | 0.92383 | 0.92867 | 0.92383
1342.07361 | 0.92383 | 0.92351 | 0.92384 | 0.92387 | 0.92384
1345.5155 | 0.92146 | 0.91763 | 0.92385 | 0.92953 | 0.92385
1348.95776 | 0.91911 | 0.92403 | 0.92387 | 0.9235 | 0.92387
1352.40051 | 0.91677 | 0.91679 | 0.92388 | 0.92863 | 0.92388
1355.84363 | 0.91444 | 0.92633 | 0.92389 | 0.92431 | 0.92389
1359.28711 | 0.91213 | 0.92208 | 0.9239 | 0.92973 | 0.9239
1362.73096 | 0.90982 | 0.92336 | 0.92391 | 0.92341 | 0.92391
1366.17517 | 0.90753 | 0.92458 | 0.92392 | 0.92951 | 0.92392
1369.61987 | 0.90525 | 0.9158 | 0.92394 | 0.92373 | 0.92394
1373.06482 | 0.90297 | 0.92559 | 0.92395 | 0.92942 | 0.92395
1376.51025 | 0.90071 | 0.9112 | 0.92396 | 0.92283 | 0.92396
1379.95606 | 0.89846 | 0.93303 | 0.92397 | 0.92956 | 0.92397
1383.40222 | 0.89623 | 0.91288 | 0.92398 | 0.92509 | 0.92398
1386.84888 | 0.894 | 0.92742 | 0.924 | 0.92287 | 0.924
1390.29578 | 0.89178 | 0.91106 | 0.92401 | 0.92251 | 0.92401
1393.74316 | 0.88958 | 0.92989 | 0.92402 | 0.9221 | 0.92402
1397.1908 | 0.88738 | 0.9099 | 0.92403 | 0.92218 | 0.92403
1400.63892 | 0.8852 | 0.93193 | 0.92405 | 0.92325 | 0.92405
1404.08752 | 0.88302 | 0.91365 | 0.92406 | 0.92171 | 0.92406
1407.53638 | 0.88086 | 0.93227 | 0.92407 | 0.9242 | 0.92407
1410.9856 | 0.87871 | 0.90998 | 0.92408 | 0.92244 | 0.92408
1414.4353 | 0.87656 | 0.92968 | 0.92409 | 0.92517 | 0.92409
1417.8855 | 0.87443 | 0.91207 | 0.92411 | 0.92304 | 0.92411
1421.33581 | 0.87231 | 0.93132 | 0.92412 | 0.92692 | 0.92412
1424.78674 | 0.87019 | 0.91012 | 0.92413 | 0.92344 | 0.92413
1428.23804 | 0.86809 | 0.92926 | 0.92414 | 0.92543 | 0.92414
1431.68958 | 0.866 | 0.90872 | 0.92416 | 0.92337 | 0.92416
1435.1416 | 0.86392 | 0.93032 | 0.92417 | 0.92825 | 0.92417
1438.59399 | 0.86184 | 0.91219 | 0.92418 | 0.92293 | 0.92418
1442.04663 | 0.85978 | 0.93176 | 0.92419 | 0.92981 | 0.92419
1445.49988 | 0.85773 | 0.91287 | 0.92421 | 0.92361 | 0.92421
1448.95337 | 0.85568 | 0.93594 | 0.92422 | 0.92944 | 0.92422
1452.40735 | 0.85365 | 0.90585 | 0.92423 | 0.92442 | 0.92423
1455.86157 | 0.85162 | 0.93478 | 0.92425 | 0.93053 | 0.92425
1459.31628 | 0.8496 | 0.90146 | 0.92426 | 0.92256 | 0.92426
1462.77148 | 0.8476 | 0.93361 | 0.92427 | 0.92987 | 0.92427
1466.22693 | 0.8456 | 0.90742 | 0.92429 | 0.92346 | 0.92429
1469.68286 | 0.84361 | 0.93613 | 0.9243 | 0.92817 | 0.9243
1473.13892 | 0.84163 | 0.90583 | 0.92431 | 0.92537 | 0.92431
1476.59558 | 0.83966 | 0.93122 | 0.92432 | 0.92443 | 0.92432
1480.05261 | 0.8377 | 0.90908 | 0.92434 | 0.92235 | 0.92434
1483.51001 | 0.83575 | 0.92048 | 0.92435 | 0.92194 | 0.92435
1486.9679 | 0.83381 | 0.9162 | 0.92436 | 0.92297 | 0.92436
1490.42603 | 0.83187 | 0.91947 | 0.92438 | 0.92081 | 0.92438
1493.88452 | 0.82994 | 0.92218 | 0.92439 | 0.92295 | 0.92439
1497.34351 | 0.82803 | 0.91746 | 0.92441 | 0.92327 | 0.92441
1500.80286 | 0.82612 | 0.92972 | 0.92442 | 0.92447 | 0.92442
1504.26245 | 0.82422 | 0.90595 | 0.92443 | 0.92099 | 0.92443
1507.72253 | 0.82233 | 0.93494 | 0.92445 | 0.92527 | 0.92445
1511.18311 | 0.82044 | 0.90206 | 0.92446 | 0.91988 | 0.92446
1514.64392 | 0.81857 | 0.93412 | 0.92447 | 0.92446 | 0.92447
1518.10523 | 0.8167 | 0.90958 | 0.92449 | 0.91994 | 0.92449
1521.56677 | 0.81485 | 0.92661 | 0.9245 | 0.92407 | 0.9245
1525.02881 | 0.813 | 0.91568 | 0.92452 | 0.91924 | 0.92452
1528.49121 | 0.81115 | 0.9141 | 0.92453 | 0.92329 | 0.92453
1531.95398 | 0.80932 | 0.92699 | 0.92454 | 0.92067 | 0.92454
1535.41711 | 0.8075 | 0.90411 | 0.92456 | 0.92411 | 0.92456
1538.88062 | 0.80568 | 0.92925 | 0.92457 | 0.92116 | 0.92457
1542.3446 | 0.80387 | 0.90589 | 0.92459 | 0.92288 | 0.92459
1545.80884 | 0.80207 | 0.92542 | 0.9246 | 0.92085 | 0.9246
1549.27368 | 0.80027 | 0.91649 | 0.92462 | 0.92422 | 0.92462
1552.73865 | 0.79849 | 0.91513 | 0.92463 | 0.92216 | 0.92463
1556.2041 | 0.79671 | 0.92935 | 0.92465 | 0.9246 | 0.92465
1559.66992 | 0.79494 | 0.90436 | 0.92466 | 0.92008 | 0.92466
1563.13611 | 0.79318 | 0.93345 | 0.92468 | 0.92585 | 0.92468
1566.60278 | 0.79142 | 0.90757 | 0.92469 | 0.92426 | 0.92469
1570.0697 | 0.78967 | 0.92071 | 0.9247 | 0.92344 | 0.9247
1573.53711 | 0.78793 | 0.92167 | 0.92472 | 0.92334 | 0.92472
1577.00488 | 0.7862 | 0.91102 | 0.92473 | 0.92672 | 0.92473
1580.47302 | 0.78448 | 0.93309 | 0.92475 | 0.92117 | 0.92475
1583.94153 | 0.78276 | 0.9075 | 0.92476 | 0.9294 | 0.92476
1587.4104 | 0.78105 | 0.9263 | 0.92478 | 0.92127 | 0.92478
1590.87964 | 0.77934 | 0.92094 | 0.9248 | 0.9278 | 0.9248
1594.34937 | 0.77765 | 0.91167 | 0.92481 | 0.92275 | 0.92481
1597.81934 | 0.77596 | 0.9432 | 0.92483 | 0.93396 | 0.92483
1601.28979 | 0.77428 | 0.90397 | 0.92484 | 0.92478 | 0.92484
1604.76062 | 0.7726 | 0.9394 | 0.92486 | 0.93214 | 0.92486
1608.23169 | 0.77093 | 0.91752 | 0.92487 | 0.92316 | 0.92487
1611.70337 | 0.76927 | 0.91874 | 0.92489 | 0.92898 | 0.92489
1615.17529 | 0.76762 | 0.93276 | 0.9249 | 0.92166 | 0.9249
1618.64758 | 0.76597 | 0.91837 | 0.92492 | 0.93165 | 0.92492
1622.12036 | 0.76433 | 0.92933 | 0.92494 | 0.92232 | 0.92494
1625.59338 | 0.7627 | 0.92657 | 0.92495 | 0.92536 | 0.92495
1629.06689 | 0.76107 | 0.90865 | 0.92497 | 0.92415 | 0.92497
1632.54077 | 0.75946 | 0.94212 | 0.92499 | 0.92645 | 0.92499
1636.01489 | 0.75784 | 0.90193 | 0.925 | 0.92324 | 0.925
1639.4895 | 0.75624 | 0.91546 | 0.92502 | 0.92077 | 0.92502
1642.96448 | 0.75464 | 0.92796 | 0.92504 | 0.92141 | 0.92504
1646.43982 | 0.75304 | 0.901 | 0.92505 | 0.9211 | 0.92505
1649.91565 | 0.75146 | 0.93178 | 0.92507 | 0.92491 | 0.92507
1653.39185 | 0.74988 | 0.90433 | 0.92509 | 0.92216 | 0.92509
1656.86816 | 0.7483 | 0.91226 | 0.9251 | 0.92234 | 0.9251
1660.34509 | 0.74674 | 0.93155 | 0.92512 | 0.92147 | 0.92512
1663.82227 | 0.74518 | 0.90168 | 0.92514 | 0.92311 | 0.92514
1667.30005 | 0.74362 | 0.92286 | 0.92515 | 0.923 | 0.92515
1670.77795 | 0.74207 | 0.92761 | 0.92517 | 0.92264 | 0.92517
1674.25647 | 0.74053 | 0.9 | 0.92519 | 0.91992 | 0.92519
1677.73511 | 0.739 | 0.93312 | 0.92521 | 0.9188 | 0.92521
1681.21423 | 0.73747 | 0.91627 | 0.92522 | 0.92193 | 0.92522
1684.69397 | 0.73594 | 0.90407 | 0.92524 | 0.9217 | 0.92524
1688.17383 | 0.73443 | 0.92776 | 0.92526 | 0.921 | 0.92526

## opt. const. 100.200
Eagle XG optical constants, 100 and 200 um samples, given in nm vs. n and k, eV vs e1 and e2.
Spectrum ID# | 41 | 42 |  | 43 | 44
Wavelength (nm) | n | k | Photon Energy (eV) | e1 | e2
191.24841 | 1.64868 | -- | 6.48371 | 2.71815 | --
192.8362 | 1.64515 | -- | 6.43033 | 2.70651 | --
194.42403 | 1.64172 | -- | 6.37781 | 2.69525 | --
196.0119 | 1.6384 | -- | 6.32615 | 2.68435 | --
197.59982 | 1.63518 | 0.00174 | 6.27531 | 2.6738 | 0.0057
199.18782 | 1.63205 | 0.00142 | 6.22528 | 2.66357 | 0.00463
200.77585 | 1.62901 | 0.00115 | 6.17604 | 2.65368 | 0.00375
202.36392 | 1.62608 | 0.000939 | 6.12757 | 2.64412 | 0.00305
203.95206 | 1.62324 | 0.000783 | 6.07986 | 2.6349 | 0.00254
205.54024 | 1.62051 | 0.00068 | 6.03288 | 2.62606 | 0.0022
207.12845 | 1.6179 | 0.000619 | 5.98662 | 2.6176 | 0.002
208.71672 | 1.61541 | 0.000587 | 5.94107 | 2.60954 | 0.0019
210.30502 | 1.61302 | 0.000571 | 5.8962 | 2.60184 | 0.00184
211.8934 | 1.61074 | 0.00056 | 5.852 | 2.5945 | 0.0018
213.48181 | 1.60856 | 0.000549 | 5.80846 | 2.58746 | 0.00177
215.07027 | 1.60647 | 0.00053 | 5.76556 | 2.58073 | 0.0017
216.65877 | 1.60445 | 0.000493 | 5.72329 | 2.57424 | 0.00158
218.24731 | 1.60248 | 0.000447 | 5.68163 | 2.56794 | 0.00143
219.83589 | 1.60057 | 0.000401 | 5.64057 | 2.56181 | 0.00128
221.42453 | 1.5987 | 0.000361 | 5.6001 | 2.55585 | 0.00115
223.01321 | 1.59689 | 0.000328 | 5.56021 | 2.55007 | 0.00105
224.60193 | 1.59514 | 0.000304 | 5.52088 | 2.54446 | 0.00097
226.19067 | 1.59343 | 0.000286 | 5.4821 | 2.53904 | 0.000912
227.7795 | 1.59179 | 0.000272 | 5.44386 | 2.53378 | 0.000867
229.36833 | 1.59019 | 0.000261 | 5.40615 | 2.5287 | 0.00083
230.95723 | 1.58864 | 0.00025 | 5.36896 | 2.52377 | 0.000794
232.54614 | 1.58713 | 0.000239 | 5.33228 | 2.51899 | 0.000758
234.1351 | 1.58567 | 0.000227 | 5.29609 | 2.51435 | 0.000719
235.72412 | 1.58425 | 0.000214 | 5.26039 | 2.50984 | 0.000679
237.31316 | 1.58287 | 0.000201 | 5.22516 | 2.50546 | 0.000637
238.90225 | 1.58152 | 0.000188 | 5.19041 | 2.5012 | 0.000595
240.49138 | 1.5802 | 0.000175 | 5.15611 | 2.49705 | 0.000553
242.08054 | 1.57892 | 0.000162 | 5.12226 | 2.49301 | 0.000513
243.66975 | 1.57768 | 0.00015 | 5.08885 | 2.48907 | 0.000474
245.25899 | 1.57646 | 0.000139 | 5.05588 | 2.48523 | 0.000439
246.84827 | 1.57528 | 0.000129 | 5.02333 | 2.48149 | 0.000406
248.43758 | 1.57412 | 0.00012 | 4.99119 | 2.47784 | 0.000376
250.02693 | 1.57299 | 0.000111 | 4.95947 | 2.47429 | 0.00035
251.6163 | 1.57189 | 0.000104 | 4.92814 | 2.47083 | 0.000326
253.20573 | 1.57081 | 9.7e-05 | 4.8972 | 2.46744 | 0.000305
254.7952 | 1.56976 | 9.1e-05 | 4.86665 | 2.46415 | 0.000286
256.38467 | 1.56873 | 8.6e-05 | 4.83648 | 2.46093 | 0.00027
257.97418 | 1.56773 | 8.1e-05 | 4.80668 | 2.45779 | 0.000255
259.56375 | 1.56676 | 7.7e-05 | 4.77725 | 2.45472 | 0.000242
261.15335 | 1.5658 | 7.3e-05 | 4.74817 | 2.45173 | 0.00023
262.74298 | 1.56487 | 7e-05 | 4.71944 | 2.4488 | 0.000219
264.33261 | 1.56395 | 6.7e-05 | 4.69106 | 2.44595 | 0.00021
265.9223 | 1.56306 | 6.4e-05 | 4.66302 | 2.44316 | 0.000201
267.51202 | 1.56219 | 6.1e-05 | 4.6353 | 2.44043 | 0.000192
269.10178 | 1.56133 | 5.9e-05 | 4.60792 | 2.43777 | 0.000184
270.69156 | 1.5605 | 5.7e-05 | 4.58086 | 2.43516 | 0.000177
272.28137 | 1.55968 | 5.4e-05 | 4.55411 | 2.43261 | 0.000169
273.87122 | 1.55888 | 5.2e-05 | 4.52768 | 2.43012 | 0.000162
275.46109 | 1.5581 | 5e-05 | 4.50154 | 2.42768 | 0.000155
277.05096 | 1.55733 | 4.8e-05 | 4.47571 | 2.42529 | 0.000149
278.64093 | 1.55658 | 4.6e-05 | 4.45017 | 2.42295 | 0.000142
280.23086 | 1.55585 | 4.4e-05 | 4.42492 | 2.42066 | 0.000136
281.82086 | 1.55513 | 4.2e-05 | 4.39996 | 2.41842 | 0.00013
283.41086 | 1.55442 | 4e-05 | 4.37527 | 2.41623 | 0.000124
285.00092 | 1.55373 | 3.8e-05 | 4.35086 | 2.41408 | 0.000118
286.59097 | 1.55305 | 3.6e-05 | 4.32672 | 2.41197 | 0.000113
288.18106 | 1.55239 | 3.5e-05 | 4.30285 | 2.40991 | 0.000107
289.77118 | 1.55174 | 3.3e-05 | 4.27924 | 2.40788 | 0.000102
291.3613 | 1.5511 | 3.1e-05 | 4.25588 | 2.4059 | 9.7e-05
292.95148 | 1.55047 | 3e-05 | 4.23278 | 2.40396 | 9.2e-05
294.54169 | 1.54986 | 2.8e-05 | 4.20993 | 2.40205 | 8.7e-05
296.1319 | 1.54925 | 2.7e-05 | 4.18732 | 2.40018 | 8.3e-05
297.72211 | 1.54866 | 2.5e-05 | 4.16496 | 2.39835 | 7.8e-05
299.31238 | 1.54808 | 2.4e-05 | 4.14283 | 2.39655 | 7.4e-05
300.90265 | 1.54751 | 2.3e-05 | 4.12093 | 2.39478 | 7e-05
302.49298 | 1.54695 | 2.1e-05 | 4.09927 | 2.39305 | 6.6e-05
304.08331 | 1.5464 | 2e-05 | 4.07783 | 2.39135 | 6.2e-05
305.67365 | 1.54586 | 1.9e-05 | 4.05661 | 2.38968 | 5.9e-05
307.26401 | 1.54533 | 1.8e-05 | 4.03562 | 2.38804 | 5.5e-05
308.85443 | 1.54481 | 1.7e-05 | 4.01484 | 2.38643 | 5.2e-05
310.44482 | 1.5443 | 1.6e-05 | 3.99427 | 2.38485 | 4.9e-05
312.03525 | 1.54379 | 1.5e-05 | 3.97391 | 2.3833 | 4.6e-05
313.6257 | 1.5433 | 1.4e-05 | 3.95376 | 2.38177 | 4.3e-05
315.21616 | 1.54281 | 1.3e-05 | 3.93381 | 2.38027 | 4.1e-05
316.80667 | 1.54234 | 1.2e-05 | 3.91406 | 2.3788 | 3.8e-05
318.39716 | 1.54187 | 1.2e-05 | 3.89451 | 2.37736 | 3.6e-05
319.9877 | 1.54141 | 1.1e-05 | 3.87515 | 2.37594 | 3.4e-05
321.57822 | 1.54095 | 1e-05 | 3.85598 | 2.37454 | 3.2e-05
323.16876 | 1.54051 | 1e-05 | 3.837 | 2.37317 | 3e-05
324.75934 | 1.54007 | 9e-06 | 3.81821 | 2.37182 | 2.8e-05
326.34994 | 1.53964 | 8e-06 | 3.7996 | 2.37049 | 2.6e-05
327.94055 | 1.53922 | 8e-06 | 3.78117 | 2.36918 | 2.4e-05
329.53119 | 1.5388 | 7e-06 | 3.76292 | 2.3679 | 2.3e-05
331.1218 | 1.53839 | 7e-06 | 3.74485 | 2.36664 | 2.1e-05
332.71246 | 1.53798 | 7e-06 | 3.72694 | 2.3654 | 2e-05
334.3031 | 1.53759 | 6e-06 | 3.70921 | 2.36417 | 1.9e-05
335.89377 | 1.5372 | 6e-06 | 3.69164 | 2.36297 | 1.8e-05
337.48447 | 1.53681 | 5e-06 | 3.67424 | 2.36179 | 1.6e-05
339.07517 | 1.53643 | 5e-06 | 3.65701 | 2.36063 | 1.5e-05
340.66589 | 1.53606 | 5e-06 | 3.63993 | 2.35948 | 1.4e-05
342.25662 | 1.53569 | 4e-06 | 3.62301 | 2.35836 | 1.3e-05
343.84735 | 1.53533 | 4e-06 | 3.60625 | 2.35725 | 1.2e-05
345.43808 | 1.53498 | 4e-06 | 3.58965 | 2.35616 | 1.2e-05
347.02887 | 1.53463 | 4e-06 | 3.57319 | 2.35508 | 1.1e-05
348.6196 | 1.53428 | 3e-06 | 3.55688 | 2.35402 | 1e-05
350.21039 | 1.53394 | 3e-06 | 3.54073 | 2.35298 | 9e-06
351.80118 | 1.53361 | 3e-06 | 3.52472 | 2.35195 | 9e-06
353.39197 | 1.53328 | 3e-06 | 3.50885 | 2.35094 | 8e-06
354.98276 | 1.53295 | 3e-06 | 3.49313 | 2.34995 | 8e-06
356.57358 | 1.53263 | 2e-06 | 3.47754 | 2.34897 | 7e-06
358.1644 | 1.53232 | 2e-06 | 3.4621 | 2.348 | 7e-06
359.75522 | 1.53201 | 2e-06 | 3.44679 | 2.34705 | 6e-06
361.34604 | 1.5317 | 2e-06 | 3.43161 | 2.34611 | 6e-06
362.93689 | 1.5314 | 2e-06 | 3.41657 | 2.34518 | 5e-06
364.52774 | 1.5311 | 2e-06 | 3.40166 | 2.34427 | 5e-06
366.11859 | 1.53081 | 2e-06 | 3.38688 | 2.34338 | 5e-06
367.70941 | 1.53052 | 1e-06 | 3.37223 | 2.34249 | 4e-06
369.30029 | 1.53023 | 1e-06 | 3.3577 | 2.34162 | 4e-06
370.89117 | 1.52995 | 1e-06 | 3.3433 | 2.34076 | 4e-06
372.48203 | 1.52968 | 1e-06 | 3.32902 | 2.33991 | 4e-06
374.07288 | 1.5294 | 1e-06 | 3.31486 | 2.33907 | 3e-06
375.66376 | 1.52913 | 1e-06 | 3.30082 | 2.33825 | 3e-06
377.25464 | 1.52887 | 1e-06 | 3.28691 | 2.33744 | 3e-06
378.84552 | 1.52861 | 1e-06 | 3.2731 | 2.33664 | 3e-06
380.43637 | 1.52835 | 1e-06 | 3.25942 | 2.33584 | 3e-06
382.02728 | 1.52809 | 1e-06 | 3.24584 | 2.33506 | 2e-06
383.61813 | 1.52784 | 1e-06 | 3.23238 | 2.3343 | 2e-06
385.20902 | 1.52759 | 1e-06 | 3.21903 | 2.33354 | 2e-06
386.7999 | 1.52735 | 1e-06 | 3.20579 | 2.33279 | 2e-06
388.39078 | 1.52711 | 1e-06 | 3.19266 | 2.33205 | 2e-06
389.98166 | 1.52687 | 1e-06 | 3.17964 | 2.33132 | 2e-06
391.57254 | 1.52663 | 1e-06 | 3.16672 | 2.3306 | 2e-06
393.16339 | 1.5264 | 0 | 3.15391 | 2.32989 | 1e-06
394.75427 | 1.52617 | 0 | 3.1412 | 2.32919 | 1e-06
396.34515 | 1.52594 | 0 | 3.12859 | 2.3285 | 1e-06
397.93601 | 1.52572 | 0 | 3.11608 | 2.32782 | 1e-06
399.52689 | 1.5255 | 0 | 3.10367 | 2.32714 | 1e-06
401.11774 | 1.52528 | 0 | 3.09136 | 2.32648 | 1e-06
402.70856 | 1.52506 | 0 | 3.07915 | 2.32582 | 1e-06
404.29944 | 1.52485 | 0 | 3.06703 | 2.32517 | 1e-06
405.89029 | 1.52464 | 0 | 3.05501 | 2.32453 | 1e-06
407.48111 | 1.52444 | 0 | 3.04309 | 2.3239 | 1e-06
409.07196 | 1.52423 | 0 | 3.03125 | 2.32328 | 1e-06
410.66275 | 1.52403 | 0 | 3.01951 | 2.32266 | 1e-06
412.25357 | 1.52383 | 0 | 3.00786 | 2.32205 | 1e-06
413.84439 | 1.52363 | 0 | 2.99629 | 2.32145 | 1e-06
415.43521 | 1.52344 | 0 | 2.98482 | 2.32086 | 1e-06
417.02597 | 1.52324 | 0 | 2.97344 | 2.32027 | 1e-06
418.61679 | 1.52305 | 0 | 2.96214 | 2.31969 | 0
420.20758 | 1.52286 | 0 | 2.95092 | 2.31912 | 0
421.79834 | 1.52268 | 0 | 2.93979 | 2.31855 | 0
423.38907 | 1.5225 | 0 | 2.92875 | 2.31799 | 0
424.97983 | 1.52231 | 0 | 2.91778 | 2.31744 | 0
426.57056 | 1.52214 | 0 | 2.90691 | 2.3169 | 0
428.16129 | 1.52196 | 0 | 2.8961 | 2.31636 | 0
429.75201 | 1.52178 | 0 | 2.88538 | 2.31582 | 0
431.34271 | 1.52161 | 0 | 2.87474 | 2.3153 | 0
432.93341 | 1.52144 | 0 | 2.86418 | 2.31478 | 0
434.52408 | 1.52127 | 0 | 2.8537 | 2.31426 | 0
436.11475 | 1.5211 | 0 | 2.84329 | 2.31375 | 0
437.70538 | 1.52094 | 0 | 2.83296 | 2.31325 | 0
439.29599 | 1.52077 | 0 | 2.8227 | 2.31275 | 0
440.88663 | 1.52061 | 0 | 2.81251 | 2.31226 | 0
442.47723 | 1.52045 | 0 | 2.8024 | 2.31178 | 0
444.06781 | 1.5203 | 0 | 2.79237 | 2.3113 | 0
445.65839 | 1.52014 | 0 | 2.7824 | 2.31082 | 0
447.24896 | 1.51998 | 0 | 2.7725 | 2.31035 | 0
448.83951 | 1.51983 | 0 | 2.76268 | 2.30989 | 0
450.43002 | 1.51968 | 0 | 2.75292 | 2.30943 | 0
452.02051 | 1.51953 | 0 | 2.74324 | 2.30897 | 0
453.61102 | 1.51938 | 0 | 2.73362 | 2.30852 | 0
455.20148 | 1.51924 | 0 | 2.72407 | 2.30808 | 0
456.79193 | 1.51909 | 0 | 2.71458 | 2.30764 | 0
458.38239 | 1.51895 | 0 | 2.70517 | 2.3072 | 0
459.97281 | 1.51881 | 0 | 2.69581 | 2.30677 | 0
461.56317 | 1.51867 | 0 | 2.68652 | 2.30635 | 0
463.15356 | 1.51853 | 0 | 2.6773 | 2.30593 | 0
464.7439 | 1.51839 | 0 | 2.66814 | 2.30551 | 0
466.33423 | 1.51825 | 0 | 2.65904 | 2.3051 | 0
467.9245 | 1.51812 | 0 | 2.65 | 2.30469 | 0
469.5148 | 1.51799 | 0 | 2.64102 | 2.30429 | 0
471.10507 | 1.51786 | 0 | 2.63211 | 2.30389 | 0
472.69531 | 1.51773 | 0 | 2.62325 | 2.30349 | 0
474.28555 | 1.5176 | 0 | 2.61446 | 2.3031 | 0
475.87573 | 1.51747 | 0 | 2.60572 | 2.30271 | 0
477.46588 | 1.51734 | 0 | 2.59704 | 2.30233 | 0
479.05606 | 1.51722 | 0 | 2.58842 | 2.30195 | 0
480.64615 | 1.51709 | 0 | 2.57986 | 2.30157 | 0
482.23624 | 1.51697 | 0 | 2.57135 | 2.3012 | 0
483.82632 | 1.51685 | 0 | 2.5629 | 2.30083 | 0
485.41635 | 1.51673 | 0 | 2.55451 | 2.30047 | 0
487.00635 | 1.51661 | 0 | 2.54617 | 2.30011 | 0
488.59634 | 1.51649 | 0 | 2.53788 | 2.29975 | 0
490.18634 | 1.51638 | 0 | 2.52965 | 2.2994 | 0
491.77621 | 1.51626 | 0 | 2.52147 | 2.29905 | 0
493.36615 | 1.51615 | 0 | 2.51335 | 2.2987 | 0
494.95599 | 1.51603 | 0 | 2.50527 | 2.29836 | 0
496.54584 | 1.51592 | 0 | 2.49725 | 2.29802 | 0
498.13565 | 1.51581 | 0 | 2.48928 | 2.29768 | 0
499.72543 | 1.5157 | 0 | 2.48136 | 2.29735 | 0
501.31519 | 1.51559 | 0 | 2.47349 | 2.29702 | 0
502.90494 | 1.51548 | 0 | 2.46568 | 2.29669 | 0
504.49463 | 1.51538 | 0 | 2.45791 | 2.29636 | 0
506.08429 | 1.51527 | 0 | 2.45018 | 2.29604 | 0
507.67389 | 1.51517 | 0 | 2.44251 | 2.29573 | 0
509.26349 | 1.51506 | 0 | 2.43489 | 2.29541 | 0
510.85303 | 1.51496 | 0 | 2.42731 | 2.2951 | 0
512.44257 | 1.51486 | 0 | 2.41978 | 2.29479 | 0
514.0321 | 1.51476 | 0 | 2.4123 | 2.29448 | 0
515.62152 | 1.51465 | 0 | 2.40487 | 2.29418 | 0
517.21094 | 1.51456 | 0 | 2.39748 | 2.29388 | 0
518.80035 | 1.51446 | 0 | 2.39013 | 2.29358 | 0
520.38971 | 1.51436 | 0 | 2.38283 | 2.29329 | 0
521.979 | 1.51426 | 0 | 2.37558 | 2.29299 | 0
523.56824 | 1.51417 | 0 | 2.36836 | 2.2927 | 0
525.15753 | 1.51407 | 0 | 2.3612 | 2.29242 | 0
526.7467 | 1.51398 | 0 | 2.35407 | 2.29213 | 0
528.33588 | 1.51389 | 0 | 2.34699 | 2.29185 | 0
529.92499 | 1.51379 | 0 | 2.33995 | 2.29157 | 0
531.5141 | 1.5137 | 0 | 2.33296 | 2.29129 | 0
533.10315 | 1.51361 | 0 | 2.326 | 2.29102 | 0
534.69214 | 1.51352 | 0 | 2.31909 | 2.29075 | 0
536.28113 | 1.51343 | 0 | 2.31222 | 2.29048 | 0
537.87006 | 1.51334 | 0 | 2.30539 | 2.29021 | 0
539.45892 | 1.51326 | 0 | 2.2986 | 2.28994 | 0
541.04779 | 1.51317 | 0 | 2.29185 | 2.28968 | 0
542.6366 | 1.51308 | 0 | 2.28514 | 2.28942 | 0
544.2254 | 1.513 | 0 | 2.27847 | 2.28916 | 0
545.81409 | 1.51291 | 0 | 2.27184 | 2.2889 | 0
547.40277 | 1.51283 | 0 | 2.26524 | 2.28865 | 0
548.99139 | 1.51275 | 0 | 2.25869 | 2.2884 | 0
550.57996 | 1.51266 | 0 | 2.25217 | 2.28815 | 0
552.16858 | 1.51258 | 0 | 2.24569 | 2.2879 | 0
553.75702 | 1.5125 | 0 | 2.23925 | 2.28765 | 0
555.34552 | 1.51242 | 0 | 2.23284 | 2.28741 | 0
556.93396 | 1.51234 | 0 | 2.22648 | 2.28717 | 0
558.52228 | 1.51226 | 0 | 2.22014 | 2.28693 | 0
560.1106 | 1.51218 | 0 | 2.21385 | 2.28669 | 0
561.69885 | 1.5121 | 0 | 2.20759 | 2.28646 | 0
563.28711 | 1.51203 | 0 | 2.20136 | 2.28622 | 0
564.87531 | 1.51195 | 0 | 2.19517 | 2.28599 | 0
566.46344 | 1.51187 | 0 | 2.18902 | 2.28576 | 0
568.05145 | 1.5118 | 0 | 2.1829 | 2.28553 | 0
569.63953 | 1.51172 | 0 | 2.17681 | 2.28531 | 0
571.22748 | 1.51165 | 0 | 2.17076 | 2.28508 | 0
572.81543 | 1.51158 | 0 | 2.16475 | 2.28486 | 0
574.40332 | 1.5115 | 0 | 2.15876 | 2.28464 | 0
575.99115 | 1.51143 | 0 | 2.15281 | 2.28442 | 0
577.57898 | 1.51136 | 0 | 2.14689 | 2.2842 | 0
579.16663 | 1.51129 | 0 | 2.14101 | 2.28398 | 0
580.75433 | 1.51121 | 0 | 2.13515 | 2.28377 | 0
582.34198 | 1.51114 | 0 | 2.12933 | 2.28356 | 0
583.92957 | 1.51107 | 0 | 2.12354 | 2.28335 | 0
585.51709 | 1.511 | 0 | 2.11779 | 2.28314 | 0
587.10455 | 1.51094 | 0 | 2.11206 | 2.28293 | 0
588.69196 | 1.51087 | 0 | 2.10636 | 2.28272 | 0
590.2793 | 1.5108 | 0 | 2.1007 | 2.28252 | 0
591.86658 | 1.51073 | 0 | 2.09507 | 2.28232 | 0
593.45386 | 1.51067 | 0 | 2.08946 | 2.28211 | 0
595.04108 | 1.5106 | 0 | 2.08389 | 2.28191 | 0
596.62817 | 1.51054 | 0 | 2.07835 | 2.28172 | 0
598.21527 | 1.51047 | 0 | 2.07283 | 2.28152 | 0
599.80231 | 1.51041 | 0 | 2.06735 | 2.28132 | 0
601.38928 | 1.51034 | 0 | 2.06189 | 2.28113 | 0
602.9762 | 1.51028 | 0 | 2.05647 | 2.28093 | 0
604.56305 | 1.51021 | 0 | 2.05107 | 2.28074 | 0
606.14978 | 1.51015 | 0 | 2.0457 | 2.28055 | 0
607.73657 | 1.51009 | 0 | 2.04036 | 2.28036 | 0
609.32324 | 1.51003 | 0 | 2.03505 | 2.28018 | 0
610.90979 | 1.50996 | 0 | 2.02976 | 2.27999 | 0
612.4964 | 1.5099 | 0 | 2.0245 | 2.27981 | 0
614.08289 | 1.50984 | 0 | 2.01927 | 2.27962 | 0
615.66931 | 1.50978 | 0 | 2.01407 | 2.27944 | 0
617.25568 | 1.50972 | 0 | 2.00889 | 2.27926 | 0
618.84198 | 1.50966 | 0 | 2.00374 | 2.27908 | 0
620.42822 | 1.5096 | 0 | 1.99862 | 2.2789 | 0
622.0144 | 1.50955 | 0 | 1.99352 | 2.27873 | 0
623.60052 | 1.50949 | 0 | 1.98845 | 2.27855 | 0
625.18658 | 1.50943 | 0 | 1.98341 | 2.27838 | 0
626.77258 | 1.50937 | 0 | 1.97839 | 2.2782 | 0
628.35852 | 1.50932 | 0 | 1.9734 | 2.27803 | 0
629.9444 | 1.50926 | 0 | 1.96843 | 2.27786 | 0
631.53015 | 1.5092 | 0 | 1.96348 | 2.27769 | 0
633.11591 | 1.50915 | 0 | 1.95857 | 2.27752 | 0
634.70154 | 1.50909 | 0 | 1.95367 | 2.27736 | 0
636.28717 | 1.50904 | 0 | 1.94881 | 2.27719 | 0
637.87268 | 1.50898 | 0 | 1.94396 | 2.27702 | 0
639.45813 | 1.50893 | 0 | 1.93914 | 2.27686 | 0
641.04358 | 1.50887 | 0 | 1.93435 | 2.2767 | 0
642.62891 | 1.50882 | 0 | 1.92957 | 2.27654 | 0
644.21417 | 1.50877 | 0 | 1.92483 | 2.27637 | 0
645.79932 | 1.50871 | 0 | 1.9201 | 2.27621 | 0
647.38446 | 1.50866 | 0 | 1.9154 | 2.27606 | 0
648.96948 | 1.50861 | 0 | 1.91072 | 2.2759 | 0
650.5545 | 1.50856 | 0 | 1.90607 | 2.27574 | 0
652.1394 | 1.5085 | 0 | 1.90143 | 2.27559 | 0
653.72424 | 1.50845 | 0 | 1.89682 | 2.27543 | 0
655.30896 | 1.5084 | 0 | 1.89224 | 2.27528 | 0
656.89368 | 1.50835 | 0 | 1.88767 | 2.27512 | 0
658.47833 | 1.5083 | 0 | 1.88313 | 2.27497 | 0
660.06287 | 1.50825 | 0 | 1.87861 | 2.27482 | 0
661.64734 | 1.5082 | 0 | 1.87411 | 2.27467 | 0
663.23175 | 1.50815 | 0 | 1.86963 | 2.27452 | 0
664.81604 | 1.5081 | 0 | 1.86518 | 2.27438 | 0
666.40027 | 1.50805 | 0 | 1.86074 | 2.27423 | 0
667.9845 | 1.50801 | 0 | 1.85633 | 2.27408 | 0
669.5686 | 1.50796 | 0 | 1.85194 | 2.27394 | 0
671.15259 | 1.50791 | 0 | 1.84757 | 2.27379 | 0
672.73657 | 1.50786 | 0 | 1.84322 | 2.27365 | 0
674.32043 | 1.50781 | 0 | 1.83889 | 2.27351 | 0
675.90424 | 1.50777 | 0 | 1.83458 | 2.27336 | 0
677.48792 | 1.50772 | 0 | 1.83029 | 2.27322 | 0
679.07159 | 1.50767 | 0 | 1.82602 | 2.27308 | 0
680.65515 | 1.50763 | 0 | 1.82177 | 2.27294 | 0
682.23865 | 1.50758 | 0 | 1.81755 | 2.2728 | 0
683.82202 | 1.50754 | 0 | 1.81334 | 2.27267 | 0
685.4054 | 1.50749 | 0 | 1.80915 | 2.27253 | 0
686.98859 | 1.50745 | 0 | 1.80498 | 2.27239 | 0
688.57172 | 1.5074 | 0 | 1.80083 | 2.27226 | 0
690.15485 | 1.50736 | 0 | 1.7967 | 2.27212 | 0
691.73785 | 1.50731 | 0 | 1.79259 | 2.27199 | 0
693.32074 | 1.50727 | 0 | 1.78849 | 2.27186 | 0
694.90356 | 1.50722 | 0 | 1.78442 | 2.27173 | 0
696.48633 | 1.50718 | 0 | 1.78037 | 2.27159 | 0
698.06897 | 1.50714 | 0 | 1.77633 | 2.27146 | 0
699.65161 | 1.50709 | 0 | 1.77231 | 2.27133 | 0
701.23407 | 1.50705 | 0 | 1.76831 | 2.2712 | 0
702.81653 | 1.50701 | 0 | 1.76433 | 2.27108 | 0
704.3988 | 1.50697 | 0 | 1.76037 | 2.27095 | 0
705.98108 | 1.50692 | 0 | 1.75642 | 2.27082 | 0
707.56323 | 1.50688 | 0 | 1.75249 | 2.27069 | 0
709.14532 | 1.50684 | 0 | 1.74858 | 2.27057 | 0
710.7273 | 1.5068 | 0 | 1.74469 | 2.27044 | 0
712.3092 | 1.50676 | 0 | 1.74082 | 2.27032 | 0
713.89099 | 1.50672 | 0 | 1.73696 | 2.2702 | 0
715.47278 | 1.50668 | 0 | 1.73312 | 2.27007 | 0
717.05438 | 1.50663 | 0 | 1.7293 | 2.26995 | 0
718.63593 | 1.50659 | 0 | 1.72549 | 2.26983 | 0
720.21741 | 1.50656 | 0 | 1.7217 | 2.26971 | 0
721.79877 | 1.50652 | 0 | 1.71793 | 2.26959 | 0
723.38 | 1.50648 | 0 | 1.71418 | 2.26947 | 0
724.96124 | 1.50644 | 0 | 1.71044 | 2.26935 | 0
726.54236 | 1.5064 | 0 | 1.70671 | 2.26923 | 0
728.12335 | 1.50636 | 0 | 1.70301 | 2.26911 | 0
729.70422 | 1.50632 | 0 | 1.69932 | 2.26899 | 0
731.28509 | 1.50628 | 0 | 1.69564 | 2.26888 | 0
732.86585 | 1.50624 | 0 | 1.69199 | 2.26876 | 0
734.44647 | 1.5062 | 0 | 1.68835 | 2.26865 | 0
736.02698 | 1.50616 | 0 | 1.68472 | 2.26853 | 0
737.60748 | 1.50613 | 0 | 1.68111 | 2.26842 | 0
739.18787 | 1.50609 | 0 | 1.67752 | 2.2683 | 0
740.76807 | 1.50605 | 0 | 1.67394 | 2.26819 | 0
742.34827 | 1.50601 | 0 | 1.67037 | 2.26808 | 0
743.92835 | 1.50598 | 0 | 1.66683 | 2.26797 | 0
745.5083 | 1.50594 | 0 | 1.6633 | 2.26785 | 0
747.0882 | 1.5059 | 0 | 1.65978 | 2.26774 | 0
748.66797 | 1.50587 | 0 | 1.65627 | 2.26763 | 0
750.24768 | 1.50583 | 0 | 1.65279 | 2.26752 | 0
751.82727 | 1.50579 | 0 | 1.64932 | 2.26741 | 0
753.40674 | 1.50576 | 0 | 1.64586 | 2.2673 | 0
754.98614 | 1.50572 | 0 | 1.64241 | 2.2672 | 0
756.56543 | 1.50569 | 0 | 1.63899 | 2.26709 | 0
758.14465 | 1.50565 | 0 | 1.63557 | 2.26698 | 0
759.72375 | 1.50561 | 0 | 1.63217 | 2.26687 | 0
761.30273 | 1.50558 | 0 | 1.62879 | 2.26677 | 0
762.88159 | 1.50554 | 0 | 1.62542 | 2.26666 | 0
764.46039 | 1.50551 | 0 | 1.62206 | 2.26655 | 0
766.03912 | 1.50547 | 0 | 1.61872 | 2.26645 | 0
767.61768 | 1.50544 | 0 | 1.61539 | 2.26635 | 0
769.19617 | 1.5054 | 0 | 1.61207 | 2.26624 | 0
770.77454 | 1.50537 | 0 | 1.60877 | 2.26614 | 0
772.35284 | 1.50534 | 0 | 1.60548 | 2.26604 | 0
773.93103 | 1.5053 | 0 | 1.60221 | 2.26593 | 0
775.50915 | 1.50527 | 0 | 1.59895 | 2.26583 | 0
777.08704 | 1.50523 | 0 | 1.5957 | 2.26573 | 0
778.66492 | 1.5052 | 0 | 1.59247 | 2.26563 | 0
780.24274 | 1.50517 | 0 | 1.58925 | 2.26553 | 0
781.82037 | 1.50513 | 0 | 1.58604 | 2.26543 | 0
783.39789 | 1.5051 | 0 | 1.58285 | 2.26533 | 0
784.97534 | 1.50507 | 0 | 1.57967 | 2.26523 | 0
786.55267 | 1.50503 | 0 | 1.5765 | 2.26513 | 0
788.12994 | 1.505 | 0 | 1.57335 | 2.26503 | 0
789.70703 | 1.50497 | 0 | 1.5702 | 2.26493 | 0
791.28406 | 1.50494 | 0 | 1.56707 | 2.26483 | 0
792.86096 | 1.5049 | 0 | 1.56396 | 2.26474 | 0
794.43774 | 1.50487 | 0 | 1.56085 | 2.26464 | 0
796.01446 | 1.50484 | 0 | 1.55776 | 2.26454 | 0
797.591 | 1.50481 | 0 | 1.55468 | 2.26445 | 0
799.16748 | 1.50478 | 0 | 1.55162 | 2.26435 | 0
800.74383 | 1.50474 | 0 | 1.54856 | 2.26426 | 0
802.32013 | 1.50471 | 0 | 1.54552 | 2.26416 | 0
803.89624 | 1.50468 | 0 | 1.54249 | 2.26407 | 0
805.47229 | 1.50465 | 0 | 1.53947 | 2.26397 | 0
807.04816 | 1.50462 | 0 | 1.53646 | 2.26388 | 0
808.62396 | 1.50459 | 0 | 1.53347 | 2.26378 | 0
810.19965 | 1.50456 | 0 | 1.53049 | 2.26369 | 0
811.77521 | 1.50453 | 0 | 1.52752 | 2.2636 | 0
813.35071 | 1.50449 | 0 | 1.52456 | 2.26351 | 0
814.92602 | 1.50447 | 0 | 1.52161 | 2.26341 | 0
816.50122 | 1.50443 | 0 | 1.51868 | 2.26332 | 0
818.07636 | 1.5044 | 0 | 1.51575 | 2.26323 | 0
819.65137 | 1.50437 | 0 | 1.51284 | 2.26314 | 0
821.22626 | 1.50434 | 0 | 1.50994 | 2.26305 | 0
822.80096 | 1.50431 | 0 | 1.50705 | 2.26296 | 0
824.37561 | 1.50428 | 0 | 1.50417 | 2.26287 | 0
825.9502 | 1.50425 | 0 | 1.5013 | 2.26278 | 0
827.5246 | 1.50422 | 0 | 1.49845 | 2.26269 | 0
829.09882 | 1.50419 | 0 | 1.4956 | 2.2626 | 0
830.67304 | 1.50417 | 0 | 1.49276 | 2.26251 | 0
832.24707 | 1.50414 | 0 | 1.48994 | 2.26242 | 0
833.82098 | 1.50411 | 0 | 1.48713 | 2.26234 | 0
835.39484 | 1.50408 | 0 | 1.48433 | 2.26225 | 0
836.96857 | 1.50405 | 0 | 1.48154 | 2.26216 | 0
838.54211 | 1.50402 | 0 | 1.47876 | 2.26207 | 0
840.11554 | 1.50399 | 0 | 1.47599 | 2.26199 | 0
841.68884 | 1.50396 | 0 | 1.47323 | 2.2619 | 0
843.26208 | 1.50393 | 0 | 1.47048 | 2.26182 | 0
844.83514 | 1.50391 | 0 | 1.46774 | 2.26173 | 0
846.40808 | 1.50388 | 0 | 1.46501 | 2.26165 | 0
847.98096 | 1.50385 | 0 | 1.4623 | 2.26156 | 0
849.55371 | 1.50382 | 0 | 1.45959 | 2.26147 | 0
851.12628 | 1.50379 | 0 | 1.45689 | 2.26139 | 0
852.69873 | 1.50376 | 0 | 1.45421 | 2.26131 | 0
854.27112 | 1.50374 | 0 | 1.45153 | 2.26122 | 0
855.84338 | 1.50371 | 0 | 1.44886 | 2.26114 | 0
857.4154 | 1.50368 | 0 | 1.44621 | 2.26105 | 0
858.98743 | 1.50365 | 0 | 1.44356 | 2.26097 | 0
860.5592 | 1.50363 | 0 | 1.44092 | 2.26089 | 0
862.13098 | 1.5036 | 0 | 1.4383 | 2.26081 | 0
863.70251 | 1.50357 | 0 | 1.43568 | 2.26072 | 0
865.27393 | 1.50354 | 0 | 1.43307 | 2.26064 | 0
866.84534 | 1.50352 | 0 | 1.43047 | 2.26056 | 0
868.4165 | 1.50349 | 0 | 1.42789 | 2.26048 | 0
869.98761 | 1.50346 | 0 | 1.42531 | 2.2604 | 0
871.55847 | 1.50343 | 0 | 1.42274 | 2.26031 | 0
873.12927 | 1.50341 | 0 | 1.42018 | 2.26023 | 0
874.70001 | 1.50338 | 0 | 1.41763 | 2.26015 | 0
876.27051 | 1.50335 | 0 | 1.41509 | 2.26007 | 0
877.84094 | 1.50333 | 0 | 1.41256 | 2.25999 | 0
879.41125 | 1.5033 | 0 | 1.41003 | 2.25991 | 0
880.98132 | 1.50327 | 0 | 1.40752 | 2.25983 | 0
882.55139 | 1.50325 | 0 | 1.40502 | 2.25975 | 0
884.12128 | 1.50322 | 0 | 1.40252 | 2.25967 | 0
885.69104 | 1.50319 | 0 | 1.40004 | 2.2596 | 0
887.26062 | 1.50317 | 0 | 1.39756 | 2.25952 | 0
888.8302 | 1.50314 | 0 | 1.39509 | 2.25944 | 0
890.39954 | 1.50312 | 0 | 1.39263 | 2.25936 | 0
891.96863 | 1.50309 | 0 | 1.39018 | 2.25928 | 0
893.53778 | 1.50306 | 0 | 1.38774 | 2.2592 | 0
895.10675 | 1.50304 | 0 | 1.38531 | 2.25913 | 0
896.67548 | 1.50301 | 0 | 1.38289 | 2.25905 | 0
898.24426 | 1.50299 | 0 | 1.38047 | 2.25897 | 0
899.81268 | 1.50296 | 0 | 1.37806 | 2.25889 | 0
901.38117 | 1.50294 | 0 | 1.37567 | 2.25882 | 0
902.9494 | 1.50291 | 0 | 1.37328 | 2.25874 | 0
904.51746 | 1.50289 | 0 | 1.3709 | 2.25867 | 0
906.08545 | 1.50286 | 0 | 1.36852 | 2.25859 | 0
907.65332 | 1.50284 | 0 | 1.36616 | 2.25851 | 0
909.22101 | 1.50281 | 0 | 1.3638 | 2.25844 | 0
910.78857 | 1.50279 | 0 | 1.36146 | 2.25836 | 0
912.35596 | 1.50276 | 0 | 1.35912 | 2.25829 | 0
913.92322 | 1.50273 | 0 | 1.35679 | 2.25821 | 0
915.49042 | 1.50271 | 0 | 1.35447 | 2.25814 | 0
917.05743 | 1.50269 | 0 | 1.35215 | 2.25806 | 0
918.62421 | 1.50266 | 0 | 1.34985 | 2.25799 | 0
920.19092 | 1.50264 | 0 | 1.34755 | 2.25791 | 0
921.75751 | 1.50261 | 0 | 1.34526 | 2.25784 | 0
923.32391 | 1.50259 | 0 | 1.34297 | 2.25777 | 0
924.89026 | 1.50256 | 0 | 1.3407 | 2.25769 | 0
926.45636 | 1.50254 | 0 | 1.33843 | 2.25762 | 0
928.02234 | 1.50251 | 0 | 1.33617 | 2.25754 | 0
929.5882 | 1.50249 | 0 | 1.33392 | 2.25747 | 0
931.15393 | 1.50246 | 0 | 1.33168 | 2.2574 | 0
932.71942 | 1.50244 | 0 | 1.32945 | 2.25732 | 0
934.28485 | 1.50242 | 0 | 1.32722 | 2.25725 | 0
935.8501 | 1.50239 | 0 | 1.325 | 2.25718 | 0
937.41522 | 1.50237 | 0 | 1.32279 | 2.25711 | 0
938.98016 | 1.50234 | 0 | 1.32058 | 2.25703 | 0
940.54492 | 1.50232 | 0 | 1.31838 | 2.25696 | 0
942.10968 | 1.5023 | 0 | 1.3162 | 2.25689 | 0
943.67413 | 1.50227 | 0 | 1.31401 | 2.25682 | 0
945.23846 | 1.50225 | 0 | 1.31184 | 2.25675 | 0
946.80273 | 1.50222 | 0 | 1.30967 | 2.25668 | 0
948.36682 | 1.5022 | 0 | 1.30751 | 2.2566 | 0
949.93066 | 1.50218 | 0 | 1.30536 | 2.25653 | 0
951.49445 | 1.50215 | 0 | 1.30321 | 2.25646 | 0
953.0581 | 1.50213 | 0 | 1.30108 | 2.25639 | 0
954.62146 | 1.50211 | 0 | 1.29894 | 2.25632 | 0
956.18488 | 1.50208 | 0 | 1.29682 | 2.25625 | 0
957.74793 | 1.50206 | 0 | 1.2947 | 2.25618 | 0
959.31103 | 1.50204 | 0 | 1.29259 | 2.25611 | 0
960.87384 | 1.50201 | 0 | 1.29049 | 2.25604 | 0
962.43652 | 1.50199 | 0 | 1.2884 | 2.25597 | 0
963.99902 | 1.50197 | 0 | 1.28631 | 2.2559 | 0
965.5614 | 1.50194 | 0 | 1.28423 | 2.25583 | 0
967.12366 | 1.50192 | 0 | 1.28215 | 2.25576 | 0
968.68573 | 1.5019 | 0 | 1.28008 | 2.25569 | 0
970.24768 | 1.50187 | 0 | 1.27802 | 2.25562 | 0
971.80939 | 1.50185 | 0 | 1.27597 | 2.25555 | 0
973.37097 | 1.50183 | 0 | 1.27392 | 2.25548 | 0
974.93243 | 1.5018 | 0 | 1.27188 | 2.25541 | 0
976.49377 | 1.50178 | 0 | 1.26985 | 2.25535 | 0
978.05487 | 1.50176 | 0 | 1.26782 | 2.25528 | 0
979.61585 | 1.50174 | 0 | 1.2658 | 2.25521 | 0
981.17664 | 1.50171 | 0 | 1.26379 | 2.25514 | 0
982.7373 | 1.50169 | 0 | 1.26178 | 2.25507 | 0
984.29773 | 1.50167 | 0 | 1.25978 | 2.255 | 0
985.85809 | 1.50164 | 0 | 1.25779 | 2.25494 | 0
987.41827 | 1.50162 | 0 | 1.2558 | 2.25487 | 0
988.97833 | 1.5016 | 0 | 1.25382 | 2.2548 | 0
990.53809 | 1.50158 | 0 | 1.25184 | 2.25473 | 0
992.09778 | 1.50155 | 0 | 1.24988 | 2.25466 | 0
993.65735 | 1.50153 | 0 | 1.24791 | 2.2546 | 0
995.21668 | 1.50151 | 0 | 1.24596 | 2.25453 | 0
996.77588 | 1.50149 | 0 | 1.24401 | 2.25446 | 0
998.33484 | 1.50146 | 0 | 1.24207 | 2.2544 | 0
999.89374 | 1.50144 | 0 | 1.24013 | 2.25433 | 0
1010.07697 | 1.5013 | 0 | 1.22763 | 2.25389 | 0
1013.48059 | 1.50125 | 0 | 1.22351 | 2.25375 | 0
1016.88458 | 1.5012 | 0 | 1.21941 | 2.2536 | 0
1020.28894 | 1.50115 | 0 | 1.21534 | 2.25346 | 0
1023.69373 | 1.5011 | 0 | 1.2113 | 2.25332 | 0
1027.09888 | 1.50106 | 0 | 1.20728 | 2.25317 | 0
1030.50464 | 1.50101 | 0 | 1.20329 | 2.25303 | 0
1033.91052 | 1.50096 | 0 | 1.19933 | 2.25289 | 0
1037.31702 | 1.50092 | 0 | 1.19539 | 2.25275 | 0
1040.72376 | 1.50087 | 0 | 1.19148 | 2.2526 | 0
1044.13098 | 1.50082 | 0 | 1.18759 | 2.25246 | 0
1047.53857 | 1.50077 | 0 | 1.18373 | 2.25232 | 0
1050.94653 | 1.50073 | 0 | 1.17989 | 2.25218 | 0
1054.35498 | 1.50068 | 0 | 1.17608 | 2.25204 | 0
1057.76379 | 1.50063 | 0 | 1.17228 | 2.2519 | 0
1061.17297 | 1.50059 | 0 | 1.16852 | 2.25176 | 0
1064.58252 | 1.50054 | 0 | 1.16478 | 2.25162 | 0
1067.99243 | 1.50049 | 0 | 1.16106 | 2.25148 | 0
1071.40295 | 1.50045 | 0 | 1.15736 | 2.25134 | 0
1074.81372 | 1.5004 | 0 | 1.15369 | 2.2512 | 0
1078.22485 | 1.50035 | 0 | 1.15004 | 2.25106 | 0
1081.63648 | 1.50031 | 0 | 1.14641 | 2.25092 | 0
1085.04846 | 1.50026 | 0 | 1.14281 | 2.25079 | 0
1088.46081 | 1.50021 | 0 | 1.13922 | 2.25065 | 0
1091.87366 | 1.50017 | 0 | 1.13566 | 2.25051 | 0
1095.28687 | 1.50012 | 0 | 1.13212 | 2.25037 | 0
1098.70044 | 1.50008 | 0 | 1.12861 | 2.25023 | 0
1102.11438 | 1.50003 | 0 | 1.12511 | 2.2501 | 0
1105.52869 | 1.49999 | 0 | 1.12163 | 2.24996 | 0
1108.94348 | 1.49994 | 0 | 1.11818 | 2.24982 | 0
1112.35864 | 1.49989 | 0 | 1.11475 | 2.24968 | 0
1115.77417 | 1.49985 | 0 | 1.11134 | 2.24954 | 0
1119.19019 | 1.4998 | 0 | 1.10794 | 2.24941 | 0
1122.60657 | 1.49976 | 0 | 1.10457 | 2.24927 | 0
1126.02319 | 1.49971 | 0 | 1.10122 | 2.24913 | 0
1129.44043 | 1.49967 | 0 | 1.09789 | 2.249 | 0
1132.85803 | 1.49962 | 0 | 1.09458 | 2.24886 | 0
1136.27588 | 1.49957 | 0 | 1.09128 | 2.24872 | 0
1139.69421 | 1.49953 | 0 | 1.08801 | 2.24859 | 0
1143.11304 | 1.49948 | 0 | 1.08476 | 2.24845 | 0
1146.5321 | 1.49944 | 0 | 1.08152 | 2.24831 | 0
1149.95166 | 1.49939 | 0 | 1.07831 | 2.24818 | 0
1153.37158 | 1.49935 | 0 | 1.07511 | 2.24804 | 0
1156.79187 | 1.4993 | 0 | 1.07193 | 2.2479 | 0
1160.21265 | 1.49926 | 0 | 1.06877 | 2.24777 | 0
1163.63367 | 1.49921 | 0 | 1.06563 | 2.24763 | 0
1167.05518 | 1.49916 | 0 | 1.0625 | 2.24749 | 0
1170.47717 | 1.49912 | 0 | 1.0594 | 2.24736 | 0
1173.89941 | 1.49907 | 0 | 1.05631 | 2.24722 | 0
1177.32202 | 1.49903 | 0 | 1.05324 | 2.24708 | 0
1180.74524 | 1.49898 | 0 | 1.05018 | 2.24695 | 0
1184.1687 | 1.49894 | 0 | 1.04715 | 2.24681 | 0
1187.59253 | 1.49889 | 0 | 1.04413 | 2.24667 | 0
1191.01685 | 1.49884 | 0 | 1.04113 | 2.24653 | 0
1194.44153 | 1.4988 | 0 | 1.03814 | 2.2464 | 0
1197.86646 | 1.49875 | 0 | 1.03517 | 2.24626 | 0
1201.29199 | 1.49871 | 0 | 1.03222 | 2.24612 | 0
1204.7179 | 1.49866 | 0 | 1.02929 | 2.24599 | 0
1208.14404 | 1.49862 | 0 | 1.02637 | 2.24585 | 0
1211.57068 | 1.49857 | 0 | 1.02347 | 2.24571 | 0
1214.9978 | 1.49852 | 0 | 1.02058 | 2.24557 | 0
1218.42517 | 1.49848 | 0 | 1.01771 | 2.24543 | 0
1221.85303 | 1.49843 | 0 | 1.01485 | 2.2453 | 0
1225.28113 | 1.49839 | 0 | 1.01201 | 2.24516 | 0
1228.70972 | 1.49834 | 0 | 1.00919 | 2.24502 | 0
1232.13879 | 1.49829 | 0 | 1.00638 | 2.24488 | 0
1235.56812 | 1.49825 | 0 | 1.00359 | 2.24474 | 0
1238.99792 | 1.4982 | 0 | 1.00081 | 2.2446 | 0
1242.4281 | 1.49815 | 0 | 0.99805 | 2.24446 | 0
1245.85864 | 1.49811 | 0 | 0.9953 | 2.24432 | 0
1249.28967 | 1.49806 | 0 | 0.99256 | 2.24418 | 0
1252.72095 | 1.49801 | 0 | 0.98984 | 2.24404 | 0
1256.15271 | 1.49797 | 0 | 0.98714 | 2.2439 | 0
1259.58484 | 1.49792 | 0 | 0.98445 | 2.24376 | 0
1263.01746 | 1.49787 | 0 | 0.98178 | 2.24363 | 0
1266.45044 | 1.49783 | 0 | 0.97911 | 2.24348 | 0
1269.88367 | 1.49778 | 0 | 0.97647 | 2.24334 | 0
1273.31738 | 1.49773 | 0 | 0.97383 | 2.2432 | 0
1276.75147 | 1.49768 | 0 | 0.97122 | 2.24306 | 0
1280.18591 | 1.49764 | 0 | 0.96861 | 2.24292 | 0
1283.62085 | 1.49759 | 0 | 0.96602 | 2.24278 | 0
1287.05615 | 1.49754 | 0 | 0.96344 | 2.24263 | 0
1290.49182 | 1.4975 | 0 | 0.96087 | 2.24249 | 0
1293.92786 | 1.49745 | 0 | 0.95832 | 2.24235 | 0
1297.36426 | 1.4974 | 0 | 0.95578 | 2.24221 | 0
1300.80115 | 1.49735 | 0 | 0.95326 | 2.24206 | 0
1304.2384 | 1.4973 | 0 | 0.95075 | 2.24192 | 0
1307.67603 | 1.49726 | 0 | 0.94825 | 2.24178 | 0
1311.11401 | 1.49721 | 0 | 0.94576 | 2.24163 | 0
1314.55237 | 1.49716 | 0 | 0.94329 | 2.24149 | 0
1317.99121 | 1.49711 | 0 | 0.94083 | 2.24134 | 0
1321.43042 | 1.49706 | 0 | 0.93838 | 2.2412 | 0
1324.86987 | 1.49702 | 0 | 0.93594 | 2.24105 | 0
1328.30981 | 1.49697 | 0 | 0.93352 | 2.24091 | 0
1331.75024 | 1.49692 | 0 | 0.93111 | 2.24076 | 0
1335.19104 | 1.49687 | 0 | 0.92871 | 2.24061 | 0
1338.63208 | 1.49682 | 0 | 0.92632 | 2.24047 | 0
1342.07361 | 1.49677 | 0 | 0.92394 | 2.24032 | 0
1345.5155 | 1.49672 | 0 | 0.92158 | 2.24017 | 0
1348.95776 | 1.49667 | 0 | 0.91923 | 2.24002 | 0
1352.40051 | 1.49662 | 0 | 0.91689 | 2.23988 | 0
1355.84363 | 1.49657 | 0 | 0.91456 | 2.23973 | 0
1359.28711 | 1.49652 | 0 | 0.91224 | 2.23958 | 0
1362.73096 | 1.49647 | 0 | 0.90994 | 2.23943 | 0
1366.17517 | 1.49642 | 0 | 0.90764 | 2.23928 | 0
1369.61987 | 1.49637 | 0 | 0.90536 | 2.23913 | 0
1373.06482 | 1.49632 | 0 | 0.90309 | 2.23897 | 0
1376.51025 | 1.49627 | 0 | 0.90083 | 2.23882 | 0
1379.95606 | 1.49622 | 0 | 0.89858 | 2.23867 | 0
1383.40222 | 1.49617 | 0 | 0.89634 | 2.23852 | 0
1386.84888 | 1.49612 | 0 | 0.89411 | 2.23836 | 0
1390.29578 | 1.49607 | 0 | 0.8919 | 2.23821 | 0
1393.74316 | 1.49601 | 0 | 0.88969 | 2.23806 | 0
1397.1908 | 1.49596 | 0 | 0.8875 | 2.2379 | 0
1400.63892 | 1.49591 | 0 | 0.88531 | 2.23775 | 0
1404.08752 | 1.49586 | 0 | 0.88314 | 2.23759 | 0
1407.53638 | 1.49581 | 0 | 0.88097 | 2.23744 | 0
1410.9856 | 1.49575 | 0 | 0.87882 | 2.23728 | 0
1414.4353 | 1.4957 | 0 | 0.87667 | 2.23712 | 0
1417.8855 | 1.49565 | 0 | 0.87454 | 2.23697 | 0
1421.33581 | 1.4956 | 0 | 0.87242 | 2.23681 | 0
1424.78674 | 1.49554 | 0 | 0.87031 | 2.23665 | 0
1428.23804 | 1.49549 | 0 | 0.8682 | 2.23649 | 0
1431.68958 | 1.49544 | 0 | 0.86611 | 2.23633 | 0
1435.1416 | 1.49538 | 0 | 0.86403 | 2.23617 | 0
1438.59399 | 1.49533 | 0 | 0.86195 | 2.23601 | 0
1442.04663 | 1.49527 | 0 | 0.85989 | 2.23585 | 0
1445.49988 | 1.49522 | 0 | 0.85784 | 2.23569 | 0
1448.95337 | 1.49517 | 0 | 0.85579 | 2.23552 | 0
1452.40735 | 1.49511 | 0 | 0.85376 | 2.23536 | 0
1455.86157 | 1.49506 | 0 | 0.85173 | 2.2352 | 0
1459.31628 | 1.495 | 0 | 0.84971 | 2.23503 | 0
1462.77148 | 1.49495 | 0 | 0.84771 | 2.23487 | 0
1466.22693 | 1.49489 | 0 | 0.84571 | 2.2347 | 0
1469.68286 | 1.49484 | 0 | 0.84372 | 2.23453 | 0
1473.13892 | 1.49478 | 0 | 0.84174 | 2.23437 | 0
1476.59558 | 1.49472 | 0 | 0.83977 | 2.2342 | 0
1480.05261 | 1.49467 | 0 | 0.83781 | 2.23403 | 0
1483.51001 | 1.49461 | 0 | 0.83586 | 2.23386 | 0
1486.9679 | 1.49455 | 0 | 0.83391 | 2.23369 | 0
1490.42603 | 1.4945 | 0 | 0.83198 | 2.23352 | 0
1493.88452 | 1.49444 | 0 | 0.83005 | 2.23335 | 0
1497.34351 | 1.49438 | 0 | 0.82813 | 2.23318 | 0
1500.80286 | 1.49432 | 0 | 0.82622 | 2.233 | 0
1504.26245 | 1.49427 | 0 | 0.82432 | 2.23283 | 0
1507.72253 | 1.49421 | 0 | 0.82243 | 2.23266 | 0
1511.18311 | 1.49415 | 0 | 0.82055 | 2.23248 | 0
1514.64392 | 1.49409 | 0 | 0.81867 | 2.23231 | 0
1518.10523 | 1.49403 | 0 | 0.81681 | 2.23213 | 0
1521.56677 | 1.49397 | 0 | 0.81495 | 2.23195 | 0
1525.02881 | 1.49391 | 0 | 0.8131 | 2.23177 | 0
1528.49121 | 1.49385 | 0 | 0.81126 | 2.2316 | 0
1531.95398 | 1.49379 | 0 | 0.80942 | 2.23142 | 0
1535.41711 | 1.49373 | 0 | 0.8076 | 2.23124 | 0
1538.88062 | 1.49367 | 0 | 0.80578 | 2.23106 | 0
1542.3446 | 1.49361 | 0 | 0.80397 | 2.23087 | 0
1545.80884 | 1.49355 | 0 | 0.80217 | 2.23069 | 0
1549.27368 | 1.49349 | 0 | 0.80037 | 2.23051 | 0
1552.73865 | 1.49343 | 0 | 0.79859 | 2.23032 | 0
1556.2041 | 1.49336 | 0 | 0.79681 | 2.23014 | 0
1559.66992 | 1.4933 | 0 | 0.79504 | 2.22995 | 0
1563.13611 | 1.49324 | 0 | 0.79328 | 2.22976 | 0
1566.60278 | 1.49318 | 0 | 0.79152 | 2.22958 | 0
1570.0697 | 1.49311 | 0 | 0.78977 | 2.22939 | 0
1573.53711 | 1.49305 | 0 | 0.78803 | 2.2292 | 0
1577.00488 | 1.49299 | 0 | 0.7863 | 2.22901 | 0
1580.47302 | 1.49292 | 0 | 0.78458 | 2.22882 | 0
1583.94153 | 1.49286 | 0 | 0.78286 | 2.22862 | 0
1587.4104 | 1.49279 | 0 | 0.78115 | 2.22843 | 0
1590.87964 | 1.49273 | 0 | 0.77944 | 2.22824 | 0
1594.34937 | 1.49266 | 0 | 0.77775 | 2.22804 | 0
1597.81934 | 1.4926 | 0 | 0.77606 | 2.22784 | 0
1601.28979 | 1.49253 | 0 | 0.77438 | 2.22765 | 0
1604.76062 | 1.49246 | 0 | 0.7727 | 2.22745 | 0
1608.23169 | 1.4924 | 0 | 0.77103 | 2.22725 | 0
1611.70337 | 1.49233 | 0 | 0.76937 | 2.22705 | 0
1615.17529 | 1.49226 | 0 | 0.76772 | 2.22685 | 0
1618.64758 | 1.49219 | 0 | 0.76607 | 2.22664 | 0
1622.12036 | 1.49213 | 0 | 0.76443 | 2.22644 | 0
1625.59338 | 1.49206 | 0 | 0.7628 | 2.22624 | 0
1629.06689 | 1.49199 | 0 | 0.76117 | 2.22603 | 0
1632.54077 | 1.49192 | 0 | 0.75955 | 2.22582 | 0
1636.01489 | 1.49185 | 0 | 0.75794 | 2.22562 | 0
1639.4895 | 1.49178 | 0 | 0.75633 | 2.22541 | 0
1642.96448 | 1.49171 | 0 | 0.75473 | 2.2252 | 0
1646.43982 | 1.49164 | 0 | 0.75314 | 2.22499 | 0
1649.91565 | 1.49157 | 0 | 0.75155 | 2.22478 | 0
1653.39185 | 1.4915 | 0 | 0.74997 | 2.22456 | 0
1656.86816 | 1.49142 | 0 | 0.7484 | 2.22435 | 0
1660.34509 | 1.49135 | 0 | 0.74683 | 2.22413 | 0
1663.82227 | 1.49128 | 0 | 0.74527 | 2.22391 | 0
1667.30005 | 1.49121 | 0 | 0.74372 | 2.2237 | 0
1670.77795 | 1.49113 | 0 | 0.74217 | 2.22348 | 0
1674.25647 | 1.49106 | 0 | 0.74063 | 2.22326 | 0
1677.73511 | 1.49099 | 0 | 0.73909 | 2.22303 | 0
1681.21423 | 1.49091 | 0 | 0.73756 | 2.22281 | 0
1684.69397 | 1.49084 | 0 | 0.73604 | 2.22259 | 0
1688.17383 | 1.49076 | 0 | 0.73452 | 2.22236 | 0

## ELLIP500
Variable Angle Spectroscopic Ellipsometric (VASE) Data
Spectrum ID # | 45 | 46 | 47 | 48 | 49 | 50 | 51 | 52 | 53 | 54 | 55 | 56 | 57 | 58 | 59 | 60 | 61 | 62
Thickness | 500 | 500 | 500 | 500 | 500 | 500 | 500 | 500 | 500 | 500 | 500 | 500 | 500 | 500 | 500 | 500 | 500 | 500
Angle | 52 | 57 | 62 | 52 | 57 | 62 | 52 | 57 | 62 | 52 | 57 | 62 | 52 | 57 | 62 | 52 | 57 | 62
Raw/Modeled | Raw | Raw | Raw | Modeled | Modeled | Modeled | Raw | Raw | Raw | Modeled | Modeled | Modeled | Raw | Raw | Raw | Modeled | Modeled | Modeled
data type | C | C | C | C | C | C | N | N | N | N | N | N | S | S | S | S | S | S
Wavelength (nm)
191.24841 | -0.34247 | -0.0937 | 0.17388 | -0.3444 | -0.09148 | 0.17717 | 0.93951 | 0.99555 | 0.98474 | 0.93877 | 0.99574 | 0.98412 | 0.0063 | 0.00962 | 0.00776 | 0.01012 | 0.01104 | 0.0112
192.8362 | -0.33897 | -0.08983 | 0.18013 | -0.34187 | -0.08853 | 0.18017 | 0.94078 | 0.99593 | 0.98361 | 0.9397 | 0.99602 | 0.98358 | 0.00486 | 0.00705 | 0.00786 | 0.0095 | 0.01035 | 0.01049
194.42403 | -0.33669 | -0.0866 | 0.18544 | -0.33941 | -0.08565 | 0.18309 | 0.94159 | 0.99623 | 0.98263 | 0.9406 | 0.99628 | 0.98305 | 0.00743 | 0.00486 | 0.00686 | 0.00893 | 0.00971 | 0.00984
196.0119 | -0.33856 | -0.0817 | 0.18562 | -0.33701 | -0.08284 | 0.18593 | 0.94092 | 0.99664 | 0.9826 | 0.94147 | 0.99652 | 0.98252 | 0.006 | 0.00525 | 0.00673 | 0.00841 | 0.00914 | 0.00924
197.59982 | -0.33222 | -0.08183 | 0.18871 | -0.33465 | -0.0801 | 0.1887 | 0.94318 | 0.99662 | 0.98201 | 0.94231 | 0.99675 | 0.982 | 0.00637 | 0.00679 | 0.00642 | 0.00794 | 0.00862 | 0.0087
199.18782 | -0.33166 | -0.07692 | 0.19017 | -0.33236 | -0.07742 | 0.1914 | 0.94338 | 0.99701 | 0.98173 | 0.94312 | 0.99696 | 0.98148 | 0.00566 | 0.00717 | 0.00631 | 0.00752 | 0.00816 | 0.00822
200.77585 | -0.33022 | -0.07444 | 0.19361 | -0.33012 | -0.07482 | 0.19403 | 0.94389 | 0.99721 | 0.98105 | 0.94391 | 0.99717 | 0.98096 | 0.00576 | 0.00581 | 0.00706 | 0.00716 | 0.00775 | 0.00781
202.36392 | -0.32808 | -0.07301 | 0.19527 | -0.32794 | -0.07228 | 0.19658 | 0.94463 | 0.99732 | 0.98072 | 0.94467 | 0.99736 | 0.98046 | 0.00664 | 0.00508 | 0.00732 | 0.00685 | 0.00741 | 0.00745
203.95206 | -0.32599 | -0.0705 | 0.19804 | -0.32583 | -0.06982 | 0.19905 | 0.94535 | 0.99748 | 0.98017 | 0.94541 | 0.99753 | 0.97996 | 0.00656 | 0.0074 | 0.00706 | 0.0066 | 0.00713 | 0.00716
205.54024 | -0.32341 | -0.06817 | 0.20056 | -0.32378 | -0.06745 | 0.20144 | 0.94624 | 0.99765 | 0.97967 | 0.94611 | 0.9977 | 0.97948 | 0.00621 | 0.0065 | 0.0051 | 0.00639 | 0.0069 | 0.00693
207.12845 | -0.32069 | -0.06671 | 0.20154 | -0.32182 | -0.06517 | 0.20373 | 0.94717 | 0.99775 | 0.97947 | 0.94678 | 0.99785 | 0.97901 | 0.0058 | 0.00611 | 0.00475 | 0.00624 | 0.00673 | 0.00675
208.71672 | -0.31947 | -0.0648 | 0.20412 | -0.31993 | -0.06298 | 0.20592 | 0.94758 | 0.99787 | 0.97892 | 0.94742 | 0.99799 | 0.97855 | 0.00509 | 0.00677 | 0.00692 | 0.00611 | 0.00659 | 0.00661
210.30502 | -0.31852 | -0.06191 | 0.20678 | -0.31812 | -0.06089 | 0.20801 | 0.9479 | 0.99807 | 0.97837 | 0.94803 | 0.99812 | 0.97811 | 0.00555 | 0.00496 | 0.00587 | 0.00601 | 0.00648 | 0.00649
211.8934 | -0.31643 | -0.05932 | 0.20885 | -0.31639 | -0.05889 | 0.21002 | 0.94859 | 0.99822 | 0.97793 | 0.94861 | 0.99824 | 0.97768 | 0.0061 | 0.00569 | 0.00556 | 0.00593 | 0.00639 | 0.0064
213.48181 | -0.31353 | -0.05834 | 0.21023 | -0.31473 | -0.05697 | 0.21193 | 0.94957 | 0.99829 | 0.97764 | 0.94916 | 0.99836 | 0.97726 | 0.0045 | 0.00472 | 0.00524 | 0.00586 | 0.00631 | 0.00631
215.07027 | -0.31246 | -0.05544 | 0.21232 | -0.31314 | -0.05514 | 0.21376 | 0.94992 | 0.99845 | 0.97719 | 0.94969 | 0.99846 | 0.97687 | 0.00473 | 0.00499 | 0.00491 | 0.00579 | 0.00623 | 0.00623
216.65877 | -0.31059 | -0.05322 | 0.21411 | -0.31161 | -0.05337 | 0.21552 | 0.95053 | 0.99857 | 0.9768 | 0.95019 | 0.99856 | 0.97648 | 0.005 | 0.00478 | 0.00492 | 0.00571 | 0.00614 | 0.00614
218.24731 | -0.30996 | -0.05159 | 0.2158 | -0.31012 | -0.05166 | 0.21723 | 0.95074 | 0.99865 | 0.97642 | 0.95068 | 0.99865 | 0.9761 | 0.00542 | 0.00585 | 0.00502 | 0.00562 | 0.00604 | 0.00604
219.83589 | -0.30669 | -0.04929 | 0.21728 | -0.30868 | -0.04999 | 0.2189 | 0.9518 | 0.99877 | 0.9761 | 0.95115 | 0.99873 | 0.97573 | 0.00486 | 0.00488 | 0.0047 | 0.00553 | 0.00594 | 0.00594
221.42453 | -0.30669 | -0.04961 | 0.21887 | -0.30727 | -0.04837 | 0.22051 | 0.9518 | 0.99876 | 0.97574 | 0.95161 | 0.99881 | 0.97537 | 0.00469 | 0.00468 | 0.00491 | 0.00545 | 0.00585 | 0.00584
223.01321 | -0.30413 | -0.04802 | 0.22163 | -0.3059 | -0.04679 | 0.22208 | 0.95262 | 0.99884 | 0.97512 | 0.95205 | 0.99889 | 0.97501 | 0.00471 | 0.00455 | 0.00468 | 0.00537 | 0.00577 | 0.00576
224.60193 | -0.30291 | -0.04553 | 0.22198 | -0.30456 | -0.04526 | 0.2236 | 0.95301 | 0.99895 | 0.97504 | 0.95248 | 0.99896 | 0.97466 | 0.0036 | 0.00417 | 0.00462 | 0.0053 | 0.00569 | 0.00568
226.19067 | -0.30077 | -0.04205 | 0.2239 | -0.30327 | -0.04377 | 0.22508 | 0.95369 | 0.99911 | 0.9746 | 0.95289 | 0.99903 | 0.97433 | 0.00471 | 0.00456 | 0.00498 | 0.00524 | 0.00562 | 0.00561
227.7795 | -0.30183 | -0.04454 | 0.2255 | -0.30202 | -0.04233 | 0.22651 | 0.95335 | 0.99899 | 0.97423 | 0.95329 | 0.99909 | 0.97399 | 0.00517 | 0.00529 | 0.00494 | 0.00518 | 0.00556 | 0.00554
229.36833 | -0.29945 | -0.04219 | 0.22556 | -0.3008 | -0.04094 | 0.22789 | 0.9541 | 0.9991 | 0.97422 | 0.95367 | 0.99915 | 0.97367 | 0.00481 | 0.00465 | 0.00458 | 0.00513 | 0.0055 | 0.00548
230.95723 | -0.29961 | -0.0389 | 0.22891 | -0.29962 | -0.03958 | 0.22923 | 0.95405 | 0.99923 | 0.97344 | 0.95405 | 0.9992 | 0.97336 | 0.00513 | 0.00504 | 0.00395 | 0.00507 | 0.00544 | 0.00542
232.54614 | -0.29834 | -0.03992 | 0.22837 | -0.29847 | -0.03826 | 0.23054 | 0.95445 | 0.99919 | 0.97357 | 0.9544 | 0.99925 | 0.97305 | 0.00466 | 0.00463 | 0.00448 | 0.00502 | 0.00538 | 0.00536
234.1351 | -0.29757 | -0.03773 | 0.22944 | -0.29736 | -0.03698 | 0.2318 | 0.95469 | 0.99928 | 0.97331 | 0.95475 | 0.9993 | 0.97275 | 0.00427 | 0.00442 | 0.00451 | 0.00497 | 0.00532 | 0.0053
235.72412 | -0.29594 | -0.03663 | 0.2317 | -0.29627 | -0.03574 | 0.23304 | 0.9552 | 0.99932 | 0.97277 | 0.95509 | 0.99935 | 0.97245 | 0.004 | 0.00411 | 0.00574 | 0.00491 | 0.00526 | 0.00524
237.31316 | -0.29513 | -0.03456 | 0.23126 | -0.29521 | -0.03452 | 0.23424 | 0.95545 | 0.99939 | 0.97288 | 0.95542 | 0.99939 | 0.97217 | 0.00368 | 0.00415 | 0.00436 | 0.00486 | 0.0052 | 0.00518
238.90225 | -0.29228 | -0.03511 | 0.23397 | -0.29418 | -0.03334 | 0.23541 | 0.95632 | 0.99937 | 0.97223 | 0.95574 | 0.99943 | 0.97188 | 0.00488 | 0.00433 | 0.00461 | 0.00481 | 0.00515 | 0.00512
240.49138 | -0.29313 | -0.03239 | 0.23422 | -0.29317 | -0.03219 | 0.23655 | 0.95607 | 0.99947 | 0.97218 | 0.95605 | 0.99947 | 0.97161 | 0.00295 | 0.00399 | 0.00432 | 0.00476 | 0.00509 | 0.00506
242.08054 | -0.29004 | -0.03052 | 0.23591 | -0.29218 | -0.03106 | 0.23766 | 0.957 | 0.99952 | 0.97176 | 0.95635 | 0.9995 | 0.97134 | 0.00516 | 0.00467 | 0.0044 | 0.00471 | 0.00503 | 0.005
243.66975 | -0.28919 | -0.03181 | 0.2383 | -0.29122 | -0.02996 | 0.23874 | 0.95726 | 0.99948 | 0.97118 | 0.95664 | 0.99954 | 0.97107 | 0.0046 | 0.00451 | 0.00498 | 0.00466 | 0.00498 | 0.00495
245.25899 | -0.28708 | -0.03283 | 0.23783 | -0.29028 | -0.02889 | 0.2398 | 0.9579 | 0.99945 | 0.9713 | 0.95693 | 0.99957 | 0.97081 | 0.00367 | 0.00362 | 0.00456 | 0.00461 | 0.00493 | 0.0049
246.84827 | -0.28831 | -0.0307 | 0.23795 | -0.28936 | -0.02784 | 0.24083 | 0.95753 | 0.99951 | 0.97127 | 0.95721 | 0.9996 | 0.97055 | 0.00395 | 0.00589 | 0.00393 | 0.00456 | 0.00488 | 0.00485
248.43758 | -0.28946 | -0.02491 | 0.24124 | -0.28847 | -0.02682 | 0.24184 | 0.95718 | 0.99968 | 0.97046 | 0.95748 | 0.99963 | 0.9703 | 0.00352 | 0.0035 | 0.00429 | 0.00452 | 0.00483 | 0.00479
250.02693 | -0.28666 | -0.02771 | 0.2407 | -0.28759 | -0.02582 | 0.24282 | 0.95803 | 0.99961 | 0.97059 | 0.95774 | 0.99965 | 0.97006 | 0.00372 | 0.00369 | 0.00441 | 0.00448 | 0.00478 | 0.00475
251.6163 | -0.28573 | -0.02308 | 0.24395 | -0.28674 | -0.02485 | 0.24378 | 0.9583 | 0.99973 | 0.96978 | 0.958 | 0.99968 | 0.96982 | 0.00416 | 0.00379 | 0.00374 | 0.00443 | 0.00474 | 0.0047
253.20573 | -0.28432 | -0.02582 | 0.24468 | -0.28591 | -0.0239 | 0.24471 | 0.95872 | 0.99966 | 0.96959 | 0.95825 | 0.9997 | 0.96958 | 0.00489 | 0.00331 | 0.00457 | 0.00439 | 0.00469 | 0.00466
254.7952 | -0.28273 | -0.02649 | 0.24523 | -0.28509 | -0.02297 | 0.24563 | 0.95919 | 0.99964 | 0.96946 | 0.95849 | 0.99972 | 0.96935 | 0.00347 | 0.00352 | 0.00406 | 0.00436 | 0.00465 | 0.00461
256.38467 | -0.28513 | -0.02276 | 0.24256 | -0.28429 | -0.02206 | 0.24652 | 0.95848 | 0.99974 | 0.97013 | 0.95873 | 0.99975 | 0.96913 | 0.0036 | 0.00299 | 0.00369 | 0.00432 | 0.00461 | 0.00457
257.97418 | -0.28493 | -0.02062 | 0.24719 | -0.28351 | -0.02117 | 0.2474 | 0.95854 | 0.99978 | 0.96896 | 0.95896 | 0.99977 | 0.9689 | 0.00424 | 0.00406 | 0.00462 | 0.00428 | 0.00457 | 0.00453
259.56375 | -0.28342 | -0.01747 | 0.24856 | -0.28275 | -0.0203 | 0.24825 | 0.95899 | 0.99983 | 0.96861 | 0.95918 | 0.99978 | 0.96869 | 0.00379 | 0.00512 | 0.00334 | 0.00425 | 0.00453 | 0.00449
261.15335 | -0.28328 | -0.01588 | 0.2499 | -0.282 | -0.01945 | 0.24908 | 0.95903 | 0.99987 | 0.96827 | 0.9594 | 0.9998 | 0.96847 | 0.00276 | 0.00368 | 0.00372 | 0.00421 | 0.00449 | 0.00445
262.74298 | -0.28192 | -0.02066 | 0.25075 | -0.28127 | -0.01862 | 0.24989 | 0.95943 | 0.99978 | 0.96804 | 0.95962 | 0.99982 | 0.96826 | 0.00292 | 0.00448 | 0.00363 | 0.00418 | 0.00446 | 0.00442
264.33261 | -0.2813 | -0.01857 | 0.25144 | -0.28056 | -0.01781 | 0.25069 | 0.95962 | 0.99982 | 0.96786 | 0.95983 | 0.99983 | 0.96806 | 0.00313 | 0.00411 | 0.00443 | 0.00415 | 0.00442 | 0.00438
265.9223 | -0.28139 | -0.0179 | 0.2482 | -0.27986 | -0.01702 | 0.25147 | 0.95959 | 0.99983 | 0.9687 | 0.96003 | 0.99985 | 0.96786 | 0.00327 | 0.00335 | 0.00389 | 0.00411 | 0.00439 | 0.00434
267.51202 | -0.27687 | -0.01595 | 0.25282 | -0.27918 | -0.01624 | 0.25223 | 0.9609 | 0.99987 | 0.96751 | 0.96023 | 0.99986 | 0.96766 | 0.00321 | 0.00282 | 0.00333 | 0.00408 | 0.00435 | 0.00431
269.10178 | -0.27729 | -0.0155 | 0.25288 | -0.27851 | -0.01548 | 0.25298 | 0.96078 | 0.99987 | 0.96749 | 0.96042 | 0.99987 | 0.96746 | 0.00185 | 0.00463 | 0.0034 | 0.00405 | 0.00432 | 0.00428
270.69156 | -0.2784 | -0.01434 | 0.25227 | -0.27785 | -0.01474 | 0.2537 | 0.96046 | 0.99989 | 0.96765 | 0.96062 | 0.99988 | 0.96727 | 0.00229 | 0.00396 | 0.00349 | 0.00402 | 0.00429 | 0.00424
272.28137 | -0.27424 | -0.01215 | 0.25384 | -0.27721 | -0.01401 | 0.25442 | 0.96166 | 0.99992 | 0.96724 | 0.9608 | 0.99989 | 0.96709 | 0.0025 | 0.00341 | 0.0039 | 0.00399 | 0.00425 | 0.00421
273.87122 | -0.27502 | -0.01293 | 0.2552 | -0.27658 | -0.0133 | 0.25511 | 0.96143 | 0.99991 | 0.96688 | 0.96098 | 0.9999 | 0.9669 | 0.00346 | 0.00418 | 0.00354 | 0.00396 | 0.00422 | 0.00418
275.46109 | -0.27357 | -0.01332 | 0.25719 | -0.27597 | -0.0126 | 0.2558 | 0.96185 | 0.99991 | 0.96636 | 0.96116 | 0.99991 | 0.96672 | 0.00244 | 0.00356 | 0.00285 | 0.00393 | 0.00419 | 0.00415
277.05096 | -0.27412 | -0.01283 | 0.25635 | -0.27536 | -0.01191 | 0.25647 | 0.96169 | 0.99991 | 0.96658 | 0.96133 | 0.99992 | 0.96654 | 0.00421 | 0.00317 | 0.00281 | 0.00391 | 0.00416 | 0.00411
278.64093 | -0.27456 | -0.01121 | 0.25593 | -0.27477 | -0.01124 | 0.25712 | 0.96156 | 0.99993 | 0.96669 | 0.9615 | 0.99993 | 0.96637 | 0.00371 | 0.00333 | 0.00354 | 0.00388 | 0.00413 | 0.00408
280.23086 | -0.27299 | -0.00964 | 0.25719 | -0.27419 | -0.01059 | 0.25777 | 0.96201 | 0.99995 | 0.96635 | 0.96167 | 0.99994 | 0.9662 | 0.00323 | 0.00324 | 0.00377 | 0.00385 | 0.0041 | 0.00405
281.82086 | -0.27358 | -0.01065 | 0.2572 | -0.27362 | -0.00994 | 0.2584 | 0.96184 | 0.99993 | 0.96635 | 0.96183 | 0.99994 | 0.96603 | 0.00276 | 0.00432 | 0.00328 | 0.00382 | 0.00407 | 0.00402
283.41086 | -0.272 | -0.00899 | 0.25805 | -0.27307 | -0.00931 | 0.25901 | 0.96229 | 0.99996 | 0.96612 | 0.96199 | 0.99995 | 0.96586 | 0.00202 | 0.00313 | 0.00392 | 0.0038 | 0.00404 | 0.00399
285.00092 | -0.27325 | -0.00732 | 0.25998 | -0.27252 | -0.00869 | 0.25962 | 0.96194 | 0.99997 | 0.96561 | 0.96214 | 0.99995 | 0.9657 | 0.00397 | 0.0026 | 0.00193 | 0.00377 | 0.00401 | 0.00396
286.59097 | -0.27203 | -0.00828 | 0.26011 | -0.27198 | -0.00808 | 0.26021 | 0.96228 | 0.99996 | 0.96557 | 0.9623 | 0.99996 | 0.96554 | 0.00319 | 0.00409 | 0.00246 | 0.00374 | 0.00398 | 0.00394
288.18106 | -0.27102 | -0.00583 | 0.26157 | -0.27146 | -0.00749 | 0.26079 | 0.96257 | 0.99998 | 0.96518 | 0.96244 | 0.99996 | 0.96539 | 0.00383 | 0.00356 | 0.00339 | 0.00372 | 0.00396 | 0.00391
289.77118 | -0.2688 | -0.00763 | 0.25927 | -0.27094 | -0.0069 | 0.26136 | 0.96319 | 0.99997 | 0.9658 | 0.96259 | 0.99997 | 0.96523 | 0.00299 | 0.00223 | 0.00313 | 0.00369 | 0.00393 | 0.00388
291.3613 | -0.26921 | -0.0069 | 0.26222 | -0.27043 | -0.00633 | 0.26192 | 0.96308 | 0.99997 | 0.965 | 0.96273 | 0.99997 | 0.96508 | 0.00348 | 0.00217 | 0.00327 | 0.00367 | 0.0039 | 0.00385
292.95148 | -0.26893 | -0.00712 | 0.26138 | -0.26994 | -0.00577 | 0.26247 | 0.96316 | 0.99997 | 0.96523 | 0.96287 | 0.99998 | 0.96493 | 0.00262 | 0.00245 | 0.0028 | 0.00364 | 0.00388 | 0.00383
294.54169 | -0.26698 | -0.0048 | 0.26325 | -0.26945 | -0.00521 | 0.26301 | 0.9637 | 0.99999 | 0.96473 | 0.96301 | 0.99998 | 0.96479 | 0.00358 | 0.00281 | 0.00247 | 0.00362 | 0.00385 | 0.0038
296.1319 | -0.26726 | -0.0037 | 0.26324 | -0.26897 | -0.00467 | 0.26354 | 0.96362 | 0.99999 | 0.96473 | 0.96314 | 0.99998 | 0.96464 | 0.00251 | 0.00272 | 0.00204 | 0.0036 | 0.00382 | 0.00378
297.72211 | -0.26657 | -0.00519 | 0.26465 | -0.2685 | -0.00414 | 0.26406 | 0.9638 | 0.99998 | 0.96434 | 0.96327 | 0.99998 | 0.9645 | 0.00484 | 0.00263 | 0.00399 | 0.00357 | 0.0038 | 0.00375
299.31238 | -0.26653 | -0.00389 | 0.26409 | -0.26803 | -0.00362 | 0.26457 | 0.96382 | 0.99999 | 0.96449 | 0.9634 | 0.99999 | 0.96436 | 0.00183 | 0.00323 | 0.00388 | 0.00355 | 0.00377 | 0.00373
300.90265 | -0.26356 | -0.00366 | 0.26387 | -0.26758 | -0.0031 | 0.26507 | 0.96464 | 0.99999 | 0.96456 | 0.96353 | 0.99999 | 0.96422 | 0.00253 | 0.00318 | 0.00229 | 0.00353 | 0.00375 | 0.0037
302.49298 | -0.26555 | -0.000469 | 0.26474 | -0.26713 | -0.0026 | 0.26556 | 0.96409 | 1 | 0.96432 | 0.96365 | 0.99999 | 0.96409 | 0.00364 | 0.00266 | 0.00216 | 0.0035 | 0.00373 | 0.00368
304.08331 | -0.26816 | -0.00113 | 0.26506 | -0.2667 | -0.0021 | 0.26604 | 0.96337 | 0.99999 | 0.96423 | 0.96378 | 0.99999 | 0.96396 | 0.00383 | 0.00354 | 0.00222 | 0.00348 | 0.0037 | 0.00365
305.67365 | -0.26266 | -0.000635 | 0.26545 | -0.26626 | -0.00161 | 0.26652 | 0.96488 | 0.99999 | 0.96412 | 0.96389 | 0.99999 | 0.96382 | 0.00477 | 0.00393 | 0.00285 | 0.00346 | 0.00368 | 0.00363
307.26401 | -0.26405 | -0.00135 | 0.26584 | -0.26584 | -0.00114 | 0.26698 | 0.9645 | 0.99999 | 0.96401 | 0.96401 | 0.99999 | 0.96369 | 0.0036 | 0.00341 | 0.00214 | 0.00344 | 0.00365 | 0.00361
308.85443 | -0.26446 | -0.000589 | 0.26449 | -0.26543 | -0.000668 | 0.26744 | 0.96439 | 1 | 0.96438 | 0.96413 | 0.99999 | 0.96357 | 0.00318 | 0.00211 | 0.00373 | 0.00342 | 0.00363 | 0.00358
310.44482 | -0.26516 | -0.000422 | 0.26907 | -0.26502 | -0.000206 | 0.26789 | 0.9642 | 1 | 0.96312 | 0.96424 | 0.99999 | 0.96344 | 0.00327 | 0.00259 | 0.00337 | 0.0034 | 0.00361 | 0.00356
312.03525 | -0.26147 | 0.00203 | 0.26675 | -0.26461 | 0.000248 | 0.26833 | 0.96521 | 0.99999 | 0.96376 | 0.96435 | 0.99999 | 0.96332 | 0.00159 | 0.00407 | 0.0023 | 0.00338 | 0.00359 | 0.00354
313.6257 | -0.26471 | 0.00234 | 0.26647 | -0.26422 | 0.000694 | 0.26876 | 0.96432 | 0.99999 | 0.96384 | 0.96446 | 0.99999 | 0.9632 | 0.00244 | 0.00294 | 0.00306 | 0.00336 | 0.00357 | 0.00352
315.21616 | -0.26472 | 0.00211 | 0.26833 | -0.26383 | 0.00113 | 0.26919 | 0.96432 | 1 | 0.96332 | 0.96456 | 0.99999 | 0.96308 | 0.00285 | 0.00154 | 0.00219 | 0.00334 | 0.00354 | 0.00349
316.80667 | -0.26305 | 0.000898 | 0.26943 | -0.26345 | 0.00156 | 0.26961 | 0.96478 | 0.99999 | 0.96301 | 0.96467 | 0.99999 | 0.96296 | 0.00266 | 0.00341 | 0.00293 | 0.00332 | 0.00352 | 0.00347
318.39716 | -0.26247 | 0.00371 | 0.26918 | -0.26307 | 0.00199 | 0.27002 | 0.96493 | 0.99998 | 0.96309 | 0.96477 | 0.99999 | 0.96285 | 0.00342 | 0.0043 | 0.00276 | 0.0033 | 0.0035 | 0.00345
319.9877 | -0.26177 | 0.00406 | 0.27082 | -0.2627 | 0.0024 | 0.27042 | 0.96513 | 0.99999 | 0.96263 | 0.96487 | 0.99999 | 0.96274 | 0.00171 | 0.00296 | 0.00282 | 0.00328 | 0.00348 | 0.00343
321.57822 | -0.26159 | 0.0049 | 0.27076 | -0.26234 | 0.00281 | 0.27082 | 0.96518 | 0.99999 | 0.96264 | 0.96497 | 0.99999 | 0.96262 | 0.00136 | 0.00223 | 0.00222 | 0.00326 | 0.00346 | 0.00341
323.16876 | -0.26108 | 0.00413 | 0.27054 | -0.26198 | 0.00322 | 0.27121 | 0.96531 | 0.99999 | 0.9627 | 0.96507 | 0.99999 | 0.96251 | 0.00343 | 0.00302 | 0.00296 | 0.00324 | 0.00344 | 0.00339
324.75934 | -0.25873 | 0.00658 | 0.2717 | -0.26163 | 0.00361 | 0.2716 | 0.96595 | 0.99997 | 0.96237 | 0.96516 | 0.99999 | 0.9624 | 0.0025 | 0.00442 | 0.00399 | 0.00322 | 0.00342 | 0.00337
326.34994 | -0.26143 | 0.00297 | 0.27172 | -0.26128 | 0.004 | 0.27198 | 0.96522 | 0.99999 | 0.96237 | 0.96526 | 0.99999 | 0.9623 | 0.00152 | 0.00153 | 0.00328 | 0.0032 | 0.0034 | 0.00335
327.94055 | -0.25876 | 0.00445 | 0.26986 | -0.26094 | 0.00439 | 0.27235 | 0.96594 | 0.99999 | 0.96289 | 0.96535 | 0.99999 | 0.96219 | 0.00211 | 0.00303 | 0.00467 | 0.00319 | 0.00338 | 0.00333
329.53119 | -0.25703 | 0.00551 | 0.27266 | -0.26061 | 0.00477 | 0.27272 | 0.9664 | 0.99998 | 0.96211 | 0.96544 | 0.99998 | 0.96209 | 0.00329 | 0.0032 | 0.00316 | 0.00317 | 0.00336 | 0.00331
331.1218 | -0.2611 | 0.00477 | 0.27235 | -0.26028 | 0.00514 | 0.27308 | 0.96531 | 0.99998 | 0.96219 | 0.96553 | 0.99998 | 0.96199 | 0.00222 | 0.00383 | 0.0034 | 0.00315 | 0.00334 | 0.00329
332.71246 | -0.25838 | 0.00698 | 0.27381 | -0.25995 | 0.0055 | 0.27343 | 0.96604 | 0.99997 | 0.96178 | 0.96562 | 0.99998 | 0.96188 | 0.00208 | 0.00414 | 0.00329 | 0.00313 | 0.00332 | 0.00328
334.3031 | -0.25687 | 0.00608 | 0.27374 | -0.25963 | 0.00586 | 0.27378 | 0.96645 | 0.99998 | 0.9618 | 0.9657 | 0.99998 | 0.96179 | 0.00102 | 0.00271 | 0.00241 | 0.00312 | 0.00331 | 0.00326
335.89377 | -0.25682 | 0.00645 | 0.2743 | -0.25932 | 0.00622 | 0.27413 | 0.96645 | 0.99997 | 0.96164 | 0.96579 | 0.99997 | 0.96169 | 0.00395 | 0.00323 | 0.00199 | 0.0031 | 0.00329 | 0.00324
337.48447 | -0.25635 | 0.0084 | 0.27521 | -0.25901 | 0.00657 | 0.27447 | 0.96658 | 0.99996 | 0.96138 | 0.96587 | 0.99997 | 0.96159 | 0.00255 | 0.00373 | 0.00266 | 0.00308 | 0.00327 | 0.00322
339.07517 | -0.25793 | 0.00679 | 0.27393 | -0.2587 | 0.00691 | 0.2748 | 0.96616 | 0.99997 | 0.96175 | 0.96595 | 0.99997 | 0.9615 | 0.00181 | 0.00367 | 0.000973 | 0.00307 | 0.00325 | 0.0032
340.66589 | -0.25607 | 0.00759 | 0.2756 | -0.2584 | 0.00725 | 0.27513 | 0.96666 | 0.99997 | 0.96127 | 0.96603 | 0.99997 | 0.9614 | 0.00202 | 0.00255 | 0.00261 | 0.00305 | 0.00324 | 0.00318
342.25662 | -0.25771 | 0.00737 | 0.2751 | -0.2581 | 0.00758 | 0.27545 | 0.96622 | 0.99997 | 0.96141 | 0.96611 | 0.99997 | 0.96131 | 0.00393 | 0.00312 | 0.00359 | 0.00303 | 0.00322 | 0.00317
343.84735 | -0.25599 | 0.00896 | 0.27657 | -0.25781 | 0.00791 | 0.27577 | 0.96668 | 0.99996 | 0.96099 | 0.96619 | 0.99996 | 0.96122 | 0.00179 | 0.00109 | 0.003 | 0.00302 | 0.0032 | 0.00315
345.43808 | -0.25704 | 0.00917 | 0.27717 | -0.25753 | 0.00823 | 0.27608 | 0.9664 | 0.99995 | 0.96081 | 0.96627 | 0.99996 | 0.96113 | 0.00213 | 0.00271 | 0.00359 | 0.003 | 0.00318 | 0.00313
347.02887 | -0.25751 | 0.00597 | 0.27828 | -0.25724 | 0.00855 | 0.27639 | 0.96626 | 0.99998 | 0.96049 | 0.96634 | 0.99996 | 0.96104 | 0.00547 | 0.00326 | 0.00432 | 0.00299 | 0.00317 | 0.00312
348.6196 | -0.25727 | 0.01234 | 0.2796 | -0.25696 | 0.00887 | 0.27669 | 0.96633 | 0.99992 | 0.96012 | 0.96642 | 0.99996 | 0.96095 | 0.00377 | 0.00131 | 0.00133 | 0.00297 | 0.00315 | 0.0031
350.21039 | -0.25483 | 0.01156 | 0.27646 | -0.25669 | 0.00918 | 0.27699 | 0.96698 | 0.99992 | 0.96102 | 0.96649 | 0.99995 | 0.96087 | 0.00255 | 0.00515 | 0.00157 | 0.00296 | 0.00313 | 0.00308
351.80118 | -0.25639 | 0.01002 | 0.27788 | -0.25642 | 0.00948 | 0.27729 | 0.96657 | 0.99994 | 0.96061 | 0.96656 | 0.99995 | 0.96078 | 0.00413 | 0.0032 | 0.0033 | 0.00294 | 0.00312 | 0.00307
353.39197 | -0.25361 | 0.01065 | 0.27674 | -0.25615 | 0.00978 | 0.27758 | 0.9673 | 0.99994 | 0.96093 | 0.96663 | 0.99995 | 0.9607 | 0.00316 | 0.00366 | 0.00484 | 0.00293 | 0.0031 | 0.00305
354.98276 | -0.24962 | 0.01112 | 0.27839 | -0.25589 | 0.01008 | 0.27786 | 0.96835 | 0.99993 | 0.96046 | 0.9667 | 0.99994 | 0.96062 | 0.00116 | 0.00395 | 0.00354 | 0.00291 | 0.00309 | 0.00304
356.57358 | -0.25524 | 0.01217 | 0.27899 | -0.25563 | 0.01037 | 0.27815 | 0.96687 | 0.99992 | 0.96029 | 0.96677 | 0.99994 | 0.96053 | 0.0029 | 0.00259 | 0.00427 | 0.0029 | 0.00307 | 0.00302
358.1644 | -0.25384 | 0.01287 | 0.27882 | -0.25537 | 0.01066 | 0.27843 | 0.96724 | 0.99991 | 0.96033 | 0.96684 | 0.99994 | 0.96045 | 0.00431 | 0.00241 | 0.00451 | 0.00288 | 0.00305 | 0.003
359.75522 | -0.25327 | 0.01276 | 0.27992 | -0.25512 | 0.01094 | 0.2787 | 0.96739 | 0.99992 | 0.96002 | 0.96691 | 0.99994 | 0.96037 | 0.00183 | 0.00264 | 0.00306 | 0.00287 | 0.00304 | 0.00299
361.34604 | -0.25559 | 0.01168 | 0.28082 | -0.25487 | 0.01122 | 0.27897 | 0.96679 | 0.99993 | 0.95976 | 0.96697 | 0.99993 | 0.9603 | -0.000231 | 0.00244 | 0.000336 | 0.00285 | 0.00302 | 0.00297
362.93689 | -0.25591 | 0.01478 | 0.27993 | -0.25463 | 0.01149 | 0.27924 | 0.9667 | 0.99988 | 0.96002 | 0.96703 | 0.99993 | 0.96022 | 0.00229 | 0.00501 | 0.00283 | 0.00284 | 0.00301 | 0.00296
364.52774 | -0.252 | 0.01266 | 0.28073 | -0.25438 | 0.01176 | 0.2795 | 0.96772 | 0.99992 | 0.95978 | 0.9671 | 0.99993 | 0.96014 | 0.00485 | 0.000967 | 0.00382 | 0.00282 | 0.00299 | 0.00295
366.11859 | -0.25555 | 0.01486 | 0.28335 | -0.25415 | 0.01203 | 0.27976 | 0.96679 | 0.99989 | 0.95901 | 0.96716 | 0.99992 | 0.96007 | 0.00367 | 0.00234 | 0.00386 | 0.00281 | 0.00298 | 0.00293
367.70941 | -0.25645 | 0.0097 | 0.27848 | -0.25391 | 0.0123 | 0.28001 | 0.96655 | 0.99995 | 0.96044 | 0.96722 | 0.99992 | 0.95999 | 0.00391 | 0.00323 | 0.00256 | 0.0028 | 0.00297 | 0.00292
369.30029 | -0.25317 | 0.01147 | 0.28002 | -0.25368 | 0.01256 | 0.28026 | 0.96742 | 0.99993 | 0.95999 | 0.96728 | 0.99992 | 0.95992 | 0.00109 | -0.000375 | 0.00209 | 0.00279 | 0.00295 | 0.0029
370.89117 | -0.25352 | 0.01073 | 0.27926 | -0.25345 | 0.01281 | 0.28051 | 0.9673 | 0.99994 | 0.96021 | 0.96734 | 0.99991 | 0.95985 | 0.00702 | 0.00276 | 0.00243 | 0.00277 | 0.00294 | 0.00289
372.48203 | -0.25404 | 0.01581 | 0.28013 | -0.25322 | 0.01307 | 0.28076 | 0.96718 | 0.99986 | 0.95996 | 0.9674 | 0.99991 | 0.95978 | 0.0043 | 0.00493 | 0.00178 | 0.00276 | 0.00292 | 0.00287
374.07288 | -0.25355 | 0.01838 | 0.28103 | -0.253 | 0.01332 | 0.281 | 0.96731 | 0.99982 | 0.9597 | 0.96746 | 0.99991 | 0.9597 | 0.00474 | 0.00358 | 0.00258 | 0.00275 | 0.00291 | 0.00286
375.66376 | -0.25161 | 0.01347 | 0.2817 | -0.25278 | 0.01356 | 0.28124 | 0.96782 | 0.99991 | 0.9595 | 0.96752 | 0.9999 | 0.95963 | 0.00369 | 0.00192 | 0.00267 | 0.00273 | 0.0029 | 0.00285
377.25464 | -0.24916 | 0.01526 | 0.28076 | -0.25257 | 0.01381 | 0.28147 | 0.96846 | 0.99988 | 0.95977 | 0.96757 | 0.9999 | 0.95957 | 0.00106 | 0.000604 | 0.00428 | 0.00272 | 0.00288 | 0.00283
378.84552 | -0.2533 | 0.01501 | 0.28057 | -0.25235 | 0.01405 | 0.2817 | 0.96739 | 0.99988 | 0.95983 | 0.96763 | 0.9999 | 0.9595 | -0.00165 | 0.00365 | 0.0012 | 0.00271 | 0.00287 | 0.00282
380.43637 | -0.24854 | 0.01713 | 0.27958 | -0.25214 | 0.01428 | 0.28193 | 0.96861 | 0.99985 | 0.96011 | 0.96769 | 0.99989 | 0.95943 | 0.00421 | 0.00315 | 0.00455 | 0.00269 | 0.00285 | 0.00281
382.02728 | -0.24859 | 0.01757 | 0.28087 | -0.25194 | 0.01451 | 0.28216 | 0.96861 | 0.99983 | 0.95974 | 0.96774 | 0.99989 | 0.95936 | -0.000476 | 0.00575 | 0.00275 | 0.00268 | 0.00284 | 0.00279
383.61813 | -0.24946 | 0.01382 | 0.28342 | -0.25173 | 0.01474 | 0.28238 | 0.96839 | 0.9999 | 0.95899 | 0.96779 | 0.99989 | 0.9593 | 0.000146 | 0.00193 | 0.00297 | 0.00267 | 0.00283 | 0.00278
385.20902 | -0.25048 | 0.01359 | 0.28145 | -0.25153 | 0.01497 | 0.2826 | 0.96811 | 0.99991 | 0.95957 | 0.96785 | 0.99988 | 0.95923 | 0.0047 | 0.00217 | 0.00395 | 0.00266 | 0.00281 | 0.00277
386.7999 | -0.25119 | 0.01643 | 0.28065 | -0.25133 | 0.0152 | 0.28281 | 0.96794 | 0.99986 | 0.9598 | 0.9679 | 0.99988 | 0.95917 | 0.000989 | 0.00302 | 0.0042 | 0.00265 | 0.0028 | 0.00275
388.39078 | -0.25102 | 0.01572 | 0.28189 | -0.25113 | 0.01542 | 0.28303 | 0.96798 | 0.99987 | 0.95944 | 0.96795 | 0.99988 | 0.95911 | 0.00194 | 0.00311 | 0.00273 | 0.00263 | 0.00279 | 0.00274
389.98166 | -0.25058 | 0.01237 | 0.28156 | -0.25094 | 0.01564 | 0.28324 | 0.96809 | 0.99992 | 0.95954 | 0.968 | 0.99987 | 0.95905 | 0.00259 | 0.0033 | 0.00342 | 0.00262 | 0.00278 | 0.00273
391.57254 | -0.24737 | 0.01385 | 0.28225 | -0.25074 | 0.01585 | 0.28345 | 0.96891 | 0.9999 | 0.95934 | 0.96805 | 0.99987 | 0.95898 | 0.00377 | 0.00279 | 0.00293 | 0.00261 | 0.00276 | 0.00272
393.16339 | -0.24719 | 0.01677 | 0.28232 | -0.25055 | 0.01606 | 0.28365 | 0.96896 | 0.99985 | 0.95932 | 0.9681 | 0.99987 | 0.95892 | 0.00357 | 0.00447 | 0.000937 | 0.0026 | 0.00275 | 0.0027
394.75427 | -0.24776 | 0.01593 | 0.28236 | -0.25037 | 0.01627 | 0.28386 | 0.96882 | 0.99987 | 0.95931 | 0.96815 | 0.99986 | 0.95886 | 0.00177 | 0.00253 | 0.00221 | 0.00259 | 0.00274 | 0.00269
396.34515 | -0.24744 | 0.01676 | 0.28537 | -0.25018 | 0.01648 | 0.28406 | 0.9689 | 0.99986 | 0.95841 | 0.9682 | 0.99986 | 0.9588 | 0.00347 | 0.00207 | 0.00444 | 0.00258 | 0.00273 | 0.00268
397.93601 | -0.24631 | 0.01906 | 0.28384 | -0.25 | 0.01669 | 0.28425 | 0.96919 | 0.9998 | 0.95886 | 0.96824 | 0.99986 | 0.95874 | 0.0024 | 0.00555 | 0.00423 | 0.00257 | 0.00272 | 0.00267
399.52689 | -0.24792 | 0.01675 | 0.28416 | -0.24982 | 0.01689 | 0.28445 | 0.96878 | 0.99986 | 0.95877 | 0.96829 | 0.99985 | 0.95869 | 0.00325 | 0.00212 | 0.0028 | 0.00255 | 0.0027 | 0.00266
401.11774 | -0.24589 | 0.01572 | 0.28547 | -0.24964 | 0.01709 | 0.28464 | 0.9693 | 0.99987 | 0.95838 | 0.96834 | 0.99985 | 0.95863 | 0.00252 | 0.00244 | 0.00327 | 0.00254 | 0.00269 | 0.00264
402.70856 | -0.24447 | 0.01556 | 0.28392 | -0.24946 | 0.01729 | 0.28483 | 0.96966 | 0.99987 | 0.95885 | 0.96838 | 0.99985 | 0.95857 | 0.00144 | 0.00266 | 0.00168 | 0.00253 | 0.00268 | 0.00263
404.29944 | -0.24666 | 0.01821 | 0.28481 | -0.24929 | 0.01748 | 0.28502 | 0.96909 | 0.99983 | 0.95858 | 0.96843 | 0.99984 | 0.95852 | 0.00424 | 0.00156 | 0.00261 | 0.00252 | 0.00267 | 0.00262
405.89029 | -0.24807 | 0.01687 | 0.28414 | -0.24912 | 0.01767 | 0.28521 | 0.96874 | 0.99986 | 0.95878 | 0.96847 | 0.99984 | 0.95846 | 0.00208 | 0.00133 | 0.00226 | 0.00251 | 0.00266 | 0.00261
407.48111 | -0.24653 | 0.02104 | 0.28484 | -0.24895 | 0.01786 | 0.28539 | 0.96913 | 0.99977 | 0.95857 | 0.96851 | 0.99984 | 0.95841 | 0.00356 | 0.00256 | 0.000777 | 0.0025 | 0.00265 | 0.0026
409.07196 | -0.24565 | 0.01773 | 0.28522 | -0.24878 | 0.01805 | 0.28557 | 0.96935 | 0.99984 | 0.95846 | 0.96856 | 0.99983 | 0.95835 | 0.00345 | 0.00286 | 0.00316 | 0.00249 | 0.00263 | 0.00259
410.66275 | -0.24782 | 0.01989 | 0.28665 | -0.24861 | 0.01824 | 0.28575 | 0.9688 | 0.9998 | 0.95803 | 0.9686 | 0.99983 | 0.9583 | 0.00196 | 0.00276 | 0.00455 | 0.00248 | 0.00262 | 0.00258
412.25357 | -0.24497 | 0.0197 | 0.28417 | -0.24845 | 0.01842 | 0.28593 | 0.96953 | 0.9998 | 0.95877 | 0.96864 | 0.99983 | 0.95825 | 0.00274 | 0.003 | 0.000929 | 0.00247 | 0.00261 | 0.00257
413.84439 | -0.24923 | 0.01875 | 0.28454 | -0.24829 | 0.0186 | 0.2861 | 0.96844 | 0.99982 | 0.95866 | 0.96868 | 0.99982 | 0.9582 | 0.0032 | 0.00193 | 0.00135 | 0.00246 | 0.0026 | 0.00255
415.43521 | -0.24579 | 0.01848 | 0.28527 | -0.24813 | 0.01878 | 0.28627 | 0.96932 | 0.99983 | 0.95844 | 0.96872 | 0.99982 | 0.95815 | 0.00161 | 0.00169 | 0.00241 | 0.00245 | 0.00259 | 0.00254
417.02597 | -0.24541 | 0.0189 | 0.28545 | -0.24797 | 0.01896 | 0.28644 | 0.96941 | 0.99982 | 0.95839 | 0.96876 | 0.99982 | 0.95809 | 0.00401 | 0.00338 | 0.00172 | 0.00244 | 0.00258 | 0.00253
418.61679 | -0.24681 | 0.01981 | 0.28519 | -0.24782 | 0.01913 | 0.28661 | 0.96906 | 0.9998 | 0.95847 | 0.9688 | 0.99981 | 0.95804 | 0.00213 | 0.00375 | 0.00225 | 0.00243 | 0.00257 | 0.00252
420.20758 | -0.24689 | 0.01988 | 0.28551 | -0.24766 | 0.0193 | 0.28678 | 0.96904 | 0.9998 | 0.95837 | 0.96884 | 0.99981 | 0.95799 | 0.00345 | 0.0035 | 0.00328 | 0.00242 | 0.00256 | 0.00251
421.79834 | -0.24608 | 0.02013 | 0.28798 | -0.24751 | 0.01947 | 0.28694 | 0.96925 | 0.99979 | 0.95763 | 0.96888 | 0.99981 | 0.95795 | 0.00114 | 0.00208 | 0.00349 | 0.00241 | 0.00255 | 0.0025
423.38907 | -0.24351 | 0.02058 | 0.28574 | -0.24736 | 0.01964 | 0.28711 | 0.96989 | 0.99979 | 0.9583 | 0.96892 | 0.9998 | 0.9579 | 0.00298 | 0.00256 | 0.00208 | 0.0024 | 0.00254 | 0.00249
424.97983 | -0.24773 | 0.02001 | 0.28626 | -0.24721 | 0.01981 | 0.28727 | 0.96882 | 0.99979 | 0.95815 | 0.96896 | 0.9998 | 0.95785 | 0.00326 | 0.00348 | 0.00227 | 0.00239 | 0.00253 | 0.00248
426.57056 | -0.24356 | 0.02195 | 0.28744 | -0.24706 | 0.01997 | 0.28742 | 0.96988 | 0.99975 | 0.95779 | 0.969 | 0.9998 | 0.9578 | 0.00222 | 0.0033 | 0.00242 | 0.00238 | 0.00252 | 0.00247
428.16129 | -0.24521 | 0.02099 | 0.28748 | -0.24692 | 0.02014 | 0.28758 | 0.96946 | 0.99978 | 0.95778 | 0.96903 | 0.99979 | 0.95775 | 0.00393 | 0.00201 | 0.00246 | 0.00237 | 0.00251 | 0.00246
429.75201 | -0.24442 | 0.02123 | 0.28596 | -0.24677 | 0.0203 | 0.28774 | 0.96967 | 0.99977 | 0.95824 | 0.96907 | 0.99979 | 0.95771 | 0.0017 | 0.00418 | 0.00254 | 0.00236 | 0.0025 | 0.00245
431.34271 | -0.24395 | 0.0194 | 0.28957 | -0.24663 | 0.02046 | 0.28789 | 0.96978 | 0.99981 | 0.95716 | 0.96911 | 0.99979 | 0.95766 | 0.00299 | 0.00258 | 0.00123 | 0.00235 | 0.00249 | 0.00244
432.93341 | -0.24724 | 0.0234 | 0.28846 | -0.24649 | 0.02061 | 0.28804 | 0.96895 | 0.99972 | 0.95749 | 0.96914 | 0.99978 | 0.95761 | 0.00273 | 0.0027 | 0.00149 | 0.00234 | 0.00248 | 0.00243
434.52408 | -0.24689 | 0.01926 | 0.2905 | -0.24635 | 0.02077 | 0.28819 | 0.96903 | 0.99981 | 0.95687 | 0.96918 | 0.99978 | 0.95757 | 0.00499 | 0.00281 | 0.00273 | 0.00233 | 0.00247 | 0.00242
436.11475 | -0.2437 | 0.0223 | 0.28718 | -0.24621 | 0.02092 | 0.28834 | 0.96985 | 0.99974 | 0.95787 | 0.96921 | 0.99978 | 0.95752 | 0.00194 | 0.00431 | 0.00179 | 0.00232 | 0.00246 | 0.00241
437.70538 | -0.24578 | 0.02143 | 0.28814 | -0.24608 | 0.02108 | 0.28848 | 0.96932 | 0.99976 | 0.95759 | 0.96925 | 0.99977 | 0.95748 | 0.00282 | 0.00357 | 0.00167 | 0.00231 | 0.00245 | 0.0024
439.29599 | -0.24458 | 0.02043 | 0.28721 | -0.24594 | 0.02123 | 0.28863 | 0.96963 | 0.99979 | 0.95786 | 0.96928 | 0.99977 | 0.95744 | 0.00138 | 0.00256 | 0.00312 | 0.0023 | 0.00244 | 0.00239
440.88663 | -0.24277 | 0.02056 | 0.28802 | -0.24581 | 0.02137 | 0.28877 | 0.97008 | 0.99978 | 0.95762 | 0.96932 | 0.99977 | 0.9574 | 0.00265 | 0.00319 | 0.00255 | 0.0023 | 0.00243 | 0.00238
442.47723 | -0.24414 | 0.02313 | 0.28816 | -0.24568 | 0.02152 | 0.28891 | 0.96974 | 0.99972 | 0.95758 | 0.96935 | 0.99977 | 0.95735 | 0.00223 | 0.00378 | 0.00268 | 0.00229 | 0.00242 | 0.00237
444.06781 | -0.24263 | 0.02272 | 0.28825 | -0.24555 | 0.02167 | 0.28905 | 0.97012 | 0.99974 | 0.95755 | 0.96938 | 0.99976 | 0.95731 | 0.00178 | 0.00121 | 0.00272 | 0.00228 | 0.00241 | 0.00236
445.65839 | -0.24517 | 0.02205 | 0.2891 | -0.24542 | 0.02181 | 0.28919 | 0.96948 | 0.99975 | 0.95729 | 0.96941 | 0.99976 | 0.95727 | 0.00204 | 0.00342 | 0.00329 | 0.00227 | 0.0024 | 0.00235
447.24896 | -0.24395 | 0.02478 | 0.28696 | -0.2453 | 0.02195 | 0.28933 | 0.96979 | 0.99969 | 0.95794 | 0.96945 | 0.99976 | 0.95723 | 0.00159 | 0.00152 | 0.00331 | 0.00226 | 0.00239 | 0.00234
448.83951 | -0.24222 | 0.01993 | 0.28912 | -0.24517 | 0.02209 | 0.28946 | 0.97022 | 0.9998 | 0.95729 | 0.96948 | 0.99975 | 0.95719 | 0.00235 | 0.00314 | 0.00307 | 0.00225 | 0.00238 | 0.00234
450.43002 | -0.24248 | 0.02352 | 0.28982 | -0.24505 | 0.02223 | 0.2896 | 0.97015 | 0.99972 | 0.95708 | 0.96951 | 0.99975 | 0.95715 | 0.00338 | 0.00257 | 0.0019 | 0.00224 | 0.00237 | 0.00233
452.02051 | -0.24309 | 0.02124 | 0.2892 | -0.24492 | 0.02237 | 0.28973 | 0.97 | 0.99977 | 0.95727 | 0.96954 | 0.99975 | 0.9571 | 0.0026 | 0.00265 | 0.00193 | 0.00224 | 0.00236 | 0.00232
453.61102 | -0.24381 | 0.02263 | 0.28968 | -0.2448 | 0.02251 | 0.28986 | 0.96982 | 0.99974 | 0.95712 | 0.96957 | 0.99974 | 0.95707 | 0.00315 | 0.00193 | 0.0025 | 0.00223 | 0.00235 | 0.00231
455.20148 | -0.24254 | 0.02374 | 0.28897 | -0.24468 | 0.02264 | 0.28999 | 0.97014 | 0.99972 | 0.95733 | 0.9696 | 0.99974 | 0.95703 | 0.00156 | 0.00251 | 0.00246 | 0.00222 | 0.00234 | 0.0023
456.79193 | -0.2424 | 0.02472 | 0.28895 | -0.24456 | 0.02277 | 0.29012 | 0.97017 | 0.99969 | 0.95734 | 0.96963 | 0.99974 | 0.95699 | 0.00226 | 0.00211 | 0.00366 | 0.00221 | 0.00234 | 0.00229
458.38239 | -0.24302 | 0.02352 | 0.29057 | -0.24444 | 0.02291 | 0.29025 | 0.97002 | 0.99972 | 0.95685 | 0.96966 | 0.99974 | 0.95695 | 0.00286 | 0.00307 | 0.00223 | 0.0022 | 0.00233 | 0.00228
459.97281 | -0.24128 | 0.02288 | 0.28876 | -0.24433 | 0.02304 | 0.29037 | 0.97045 | 0.99974 | 0.9574 | 0.96969 | 0.99973 | 0.95691 | 0.00217 | 0.00229 | 0.00228 | 0.00219 | 0.00232 | 0.00228
461.56317 | -0.24281 | 0.02338 | 0.28892 | -0.24421 | 0.02317 | 0.2905 | 0.97007 | 0.99972 | 0.95735 | 0.96972 | 0.99973 | 0.95687 | 0.00274 | 0.00275 | 0.00223 | 0.00218 | 0.00231 | 0.00227
463.15356 | -0.24274 | 0.02273 | 0.29009 | -0.2441 | 0.02329 | 0.29062 | 0.97009 | 0.99974 | 0.957 | 0.96975 | 0.99973 | 0.95684 | 0.00192 | 0.00357 | 0.00191 | 0.00218 | 0.0023 | 0.00226
464.7439 | -0.24212 | 0.02402 | 0.29038 | -0.24398 | 0.02342 | 0.29074 | 0.97025 | 0.99971 | 0.95691 | 0.96978 | 0.99972 | 0.9568 | 0.00198 | 0.00288 | 0.00206 | 0.00217 | 0.00229 | 0.00225
466.33423 | -0.24259 | 0.02505 | 0.28961 | -0.24387 | 0.02354 | 0.29086 | 0.97012 | 0.99968 | 0.95714 | 0.96981 | 0.99972 | 0.95676 | 0.00392 | 0.00211 | 0.00229 | 0.00216 | 0.00229 | 0.00224
467.9245 | -0.24179 | 0.02378 | 0.29012 | -0.24376 | 0.02367 | 0.29098 | 0.97032 | 0.99971 | 0.95699 | 0.96983 | 0.99972 | 0.95673 | 0.00284 | 0.00267 | 0.00229 | 0.00215 | 0.00228 | 0.00223
469.5148 | -0.24193 | 0.02314 | 0.29003 | -0.24365 | 0.02379 | 0.2911 | 0.97029 | 0.99973 | 0.95701 | 0.96986 | 0.99971 | 0.95669 | 0.00117 | 0.00229 | 0.00252 | 0.00215 | 0.00227 | 0.00223
471.10507 | -0.24221 | 0.02427 | 0.29052 | -0.24354 | 0.02391 | 0.29122 | 0.97022 | 0.9997 | 0.95686 | 0.96989 | 0.99971 | 0.95666 | 0.00234 | 0.00321 | 0.00255 | 0.00214 | 0.00226 | 0.00222
472.69531 | -0.24242 | 0.02399 | 0.29014 | -0.24344 | 0.02403 | 0.29133 | 0.97017 | 0.99971 | 0.95698 | 0.96991 | 0.99971 | 0.95662 | 0.00254 | 0.00192 | 0.00261 | 0.00213 | 0.00225 | 0.00221
474.28555 | -0.2411 | 0.02519 | 0.29159 | -0.24333 | 0.02415 | 0.29145 | 0.97049 | 0.99968 | 0.95654 | 0.96994 | 0.99971 | 0.95659 | 0.00411 | 0.00172 | 0.00261 | 0.00212 | 0.00224 | 0.0022
475.87573 | -0.24227 | 0.02471 | 0.29111 | -0.24322 | 0.02427 | 0.29156 | 0.9702 | 0.99969 | 0.95669 | 0.96997 | 0.9997 | 0.95655 | 0.00329 | 0.00278 | 0.00316 | 0.00212 | 0.00224 | 0.00219
477.46588 | -0.24158 | 0.02361 | 0.29088 | -0.24312 | 0.02438 | 0.29167 | 0.97038 | 0.99972 | 0.95676 | 0.96999 | 0.9997 | 0.95652 | 0.00147 | 0.00228 | 0.00234 | 0.00211 | 0.00223 | 0.00218
479.05606 | -0.24137 | 0.02582 | 0.29092 | -0.24302 | 0.0245 | 0.29178 | 0.97043 | 0.99966 | 0.95674 | 0.97002 | 0.9997 | 0.95648 | 0.00201 | 0.00267 | 0.00326 | 0.0021 | 0.00222 | 0.00218
480.64615 | -0.24121 | 0.02543 | 0.29056 | -0.24291 | 0.02461 | 0.29189 | 0.97047 | 0.99967 | 0.95685 | 0.97005 | 0.9997 | 0.95645 | 0.00049 | 0.00232 | 0.00318 | 0.00209 | 0.00221 | 0.00217
482.23624 | -0.24062 | 0.02644 | 0.29204 | -0.24281 | 0.02473 | 0.292 | 0.97061 | 0.99965 | 0.9564 | 0.97007 | 0.99969 | 0.95642 | 0.00301 | 0.00189 | 0.00213 | 0.00209 | 0.0022 | 0.00216
483.82632 | -0.24147 | 0.02528 | 0.29243 | -0.24271 | 0.02484 | 0.29211 | 0.9704 | 0.99968 | 0.95628 | 0.9701 | 0.99969 | 0.95638 | 0.00222 | 0.00249 | 0.00249 | 0.00208 | 0.0022 | 0.00215
485.41635 | -0.24109 | 0.02468 | 0.29065 | -0.24261 | 0.02495 | 0.29221 | 0.9705 | 0.99969 | 0.95683 | 0.97012 | 0.99969 | 0.95635 | 0.00314 | 0.00226 | 0.00294 | 0.00207 | 0.00219 | 0.00215
487.00635 | -0.23988 | 0.02572 | 0.29062 | -0.24252 | 0.02506 | 0.29232 | 0.9708 | 0.99967 | 0.95683 | 0.97015 | 0.99968 | 0.95632 | 0.00345 | 0.00229 | 0.00273 | 0.00206 | 0.00218 | 0.00214
488.59634 | -0.24123 | 0.02558 | 0.29046 | -0.24242 | 0.02517 | 0.29242 | 0.97047 | 0.99967 | 0.95689 | 0.97017 | 0.99968 | 0.95629 | 0.00158 | 0.00219 | 0.00157 | 0.00206 | 0.00217 | 0.00213
490.18634 | -0.24073 | 0.02549 | 0.29147 | -0.24232 | 0.02527 | 0.29253 | 0.97059 | 0.99967 | 0.95658 | 0.97019 | 0.99968 | 0.95625 | 0.0011 | 0.00335 | 0.00261 | 0.00205 | 0.00217 | 0.00212
491.77621 | -0.24193 | 0.02717 | 0.29129 | -0.24223 | 0.02538 | 0.29263 | 0.97029 | 0.99963 | 0.95663 | 0.97022 | 0.99968 | 0.95622 | 0.00225 | 0.0021 | 0.0029 | 0.00204 | 0.00216 | 0.00212
493.36615 | -0.23942 | 0.02662 | 0.29166 | -0.24213 | 0.02549 | 0.29273 | 0.97091 | 0.99964 | 0.95652 | 0.97024 | 0.99967 | 0.95619 | 0.00358 | 0.00277 | 0.00237 | 0.00204 | 0.00215 | 0.00211
494.95599 | -0.24248 | 0.02553 | 0.29081 | -0.24204 | 0.02559 | 0.29283 | 0.97015 | 0.99967 | 0.95678 | 0.97026 | 0.99967 | 0.95616 | 0.00193 | 0.00252 | 0.00377 | 0.00203 | 0.00214 | 0.0021
496.54584 | -0.24262 | 0.02542 | 0.29457 | -0.24195 | 0.02569 | 0.29293 | 0.97012 | 0.99968 | 0.95562 | 0.97029 | 0.99967 | 0.95613 | 0.00193 | 0.00154 | 0.00235 | 0.00202 | 0.00214 | 0.0021
498.13565 | -0.24018 | 0.02597 | 0.29083 | -0.24185 | 0.0258 | 0.29303 | 0.97073 | 0.99966 | 0.95677 | 0.97031 | 0.99967 | 0.9561 | 0.00224 | 0.00133 | 0.00277 | 0.00201 | 0.00213 | 0.00209
499.72543 | -0.24165 | 0.0253 | 0.29195 | -0.24176 | 0.0259 | 0.29313 | 0.97036 | 0.99968 | 0.95643 | 0.97033 | 0.99966 | 0.95607 | 0.00145 | 0.00259 | 0.00278 | 0.00201 | 0.00212 | 0.00208
501.31519 | -0.23971 | 0.02638 | 0.29199 | -0.24167 | 0.026 | 0.29322 | 0.97084 | 0.99965 | 0.95642 | 0.97036 | 0.99966 | 0.95604 | 0.00333 | 0.00272 | 0.002 | 0.002 | 0.00212 | 0.00207
502.90494 | -0.23909 | 0.02562 | 0.29183 | -0.24158 | 0.0261 | 0.29332 | 0.97099 | 0.99967 | 0.95647 | 0.97038 | 0.99966 | 0.95601 | 0.00214 | 0.00262 | 0.00309 | 0.00199 | 0.00211 | 0.00207
504.49463 | -0.24002 | 0.02551 | 0.29134 | -0.2415 | 0.0262 | 0.29341 | 0.97077 | 0.99967 | 0.95662 | 0.9704 | 0.99965 | 0.95598 | 0.00186 | 0.00219 | 0.00252 | 0.00199 | 0.0021 | 0.00206
506.08429 | -0.23985 | 0.02699 | 0.29142 | -0.24141 | 0.02629 | 0.29351 | 0.97081 | 0.99963 | 0.95659 | 0.97042 | 0.99965 | 0.95596 | 0.00198 | 0.0028 | 0.00249 | 0.00198 | 0.00209 | 0.00205
507.67389 | -0.23952 | 0.02592 | 0.29253 | -0.24132 | 0.02639 | 0.2936 | 0.97089 | 0.99966 | 0.95625 | 0.97044 | 0.99965 | 0.95593 | 0.00284 | 0.00198 | 0.00274 | 0.00198 | 0.00209 | 0.00205
509.26349 | -0.23933 | 0.02628 | 0.29209 | -0.24124 | 0.02649 | 0.29369 | 0.97094 | 0.99965 | 0.95639 | 0.97046 | 0.99965 | 0.9559 | 0.00153 | 0.00249 | 0.00225 | 0.00197 | 0.00208 | 0.00204
510.85303 | -0.23891 | 0.02731 | 0.29221 | -0.24115 | 0.02658 | 0.29378 | 0.97104 | 0.99962 | 0.95635 | 0.97049 | 0.99964 | 0.95587 | 0.00261 | 0.00303 | 0.0017 | 0.00196 | 0.00207 | 0.00203
512.44257 | -0.23738 | 0.02633 | 0.29256 | -0.24107 | 0.02668 | 0.29387 | 0.97142 | 0.99965 | 0.95625 | 0.97051 | 0.99964 | 0.95584 | 0.00196 | 0.00163 | 0.00233 | 0.00196 | 0.00207 | 0.00202
514.0321 | -0.23959 | 0.02641 | 0.29182 | -0.24098 | 0.02677 | 0.29396 | 0.97087 | 0.99965 | 0.95647 | 0.97053 | 0.99964 | 0.95581 | 0.00268 | 0.00196 | 0.00221 | 0.00195 | 0.00206 | 0.00202
515.62152 | -0.23743 | 0.02533 | 0.29241 | -0.2409 | 0.02686 | 0.29405 | 0.9714 | 0.99968 | 0.95629 | 0.97055 | 0.99964 | 0.95579 | 0.00307 | 0.00174 | 0.00226 | 0.00194 | 0.00205 | 0.00201
517.21094 | -0.23902 | 0.02541 | 0.29252 | -0.24082 | 0.02695 | 0.29414 | 0.97101 | 0.99968 | 0.95625 | 0.97057 | 0.99964 | 0.95576 | 0.00326 | 0.00173 | 0.00289 | 0.00194 | 0.00205 | 0.002
518.80035 | -0.23859 | 0.02672 | 0.29312 | -0.24074 | 0.02704 | 0.29423 | 0.97112 | 0.99964 | 0.95607 | 0.97059 | 0.99963 | 0.95573 | 0.00221 | 0.00281 | 0.00263 | 0.00193 | 0.00204 | 0.002
520.38971 | -0.23926 | 0.02799 | 0.29312 | -0.24066 | 0.02713 | 0.29431 | 0.97095 | 0.9996 | 0.95607 | 0.97061 | 0.99963 | 0.95571 | 0.00223 | 0.00248 | 0.00204 | 0.00192 | 0.00203 | 0.00199
521.979 | -0.2404 | 0.02682 | 0.29324 | -0.24058 | 0.02722 | 0.2944 | 0.97067 | 0.99964 | 0.95603 | 0.97063 | 0.99963 | 0.95568 | 0.00253 | 0.00213 | 0.00222 | 0.00192 | 0.00203 | 0.00199
523.56824 | -0.23895 | 0.0271 | 0.29214 | -0.2405 | 0.02731 | 0.29448 | 0.97103 | 0.99963 | 0.95637 | 0.97065 | 0.99962 | 0.95566 | 0.00355 | 0.00284 | 0.00286 | 0.00191 | 0.00202 | 0.00198
525.15753 | -0.23878 | 0.02635 | 0.29403 | -0.24042 | 0.0274 | 0.29457 | 0.97107 | 0.99965 | 0.95579 | 0.97067 | 0.99962 | 0.95563 | 0.00186 | 0.00257 | 0.0023 | 0.00191 | 0.00201 | 0.00197
526.7467 | -0.24084 | 0.02739 | 0.29149 | -0.24034 | 0.02749 | 0.29465 | 0.97056 | 0.99962 | 0.95657 | 0.97069 | 0.99962 | 0.9556 | 0.00281 | 0.00286 | 0.00181 | 0.0019 | 0.00201 | 0.00197
528.33588 | -0.23832 | 0.02723 | 0.29188 | -0.24027 | 0.02757 | 0.29473 | 0.97118 | 0.99963 | 0.95645 | 0.97071 | 0.99962 | 0.95558 | 0.00259 | 0.00219 | 0.00253 | 0.00189 | 0.002 | 0.00196
529.92499 | -0.23771 | 0.02799 | 0.29336 | -0.24019 | 0.02766 | 0.29481 | 0.97133 | 0.9996 | 0.956 | 0.97072 | 0.99962 | 0.95555 | 0.0022 | 0.00244 | 0.00247 | 0.00189 | 0.00199 | 0.00195
531.5141 | -0.23791 | 0.02719 | 0.29284 | -0.24011 | 0.02774 | 0.2949 | 0.97128 | 0.99963 | 0.95616 | 0.97074 | 0.99961 | 0.95553 | 0.00204 | 0.00261 | 0.00275 | 0.00188 | 0.00199 | 0.00195
533.10315 | -0.2389 | 0.0282 | 0.29338 | -0.24004 | 0.02782 | 0.29498 | 0.97104 | 0.9996 | 0.95599 | 0.97076 | 0.99961 | 0.9555 | 0.00212 | 0.00252 | 0.00303 | 0.00188 | 0.00198 | 0.00194
534.69214 | -0.23761 | 0.02935 | 0.29333 | -0.23996 | 0.02791 | 0.29506 | 0.97136 | 0.99957 | 0.95601 | 0.97078 | 0.99961 | 0.95548 | 0.0027 | 0.00272 | 0.00215 | 0.00187 | 0.00198 | 0.00194
536.28113 | -0.23856 | 0.02729 | 0.29208 | -0.23989 | 0.02799 | 0.29513 | 0.97112 | 0.99962 | 0.95639 | 0.9708 | 0.99961 | 0.95545 | 0.00236 | 0.00228 | 0.00275 | 0.00186 | 0.00197 | 0.00193
537.87006 | -0.24015 | 0.02721 | 0.29439 | -0.23982 | 0.02807 | 0.29521 | 0.97073 | 0.99963 | 0.95568 | 0.97082 | 0.9996 | 0.95543 | 0.00269 | 0.00202 | 0.00176 | 0.00186 | 0.00196 | 0.00192
539.45892 | -0.23808 | 0.02892 | 0.29407 | -0.23974 | 0.02815 | 0.29529 | 0.97124 | 0.99958 | 0.95578 | 0.97083 | 0.9996 | 0.95541 | 0.00245 | 0.00219 | 0.00261 | 0.00185 | 0.00196 | 0.00192
541.04779 | -0.23778 | 0.02902 | 0.29386 | -0.23967 | 0.02823 | 0.29537 | 0.97132 | 0.99958 | 0.95585 | 0.97085 | 0.9996 | 0.95538 | 0.00203 | 0.00194 | 0.00237 | 0.00185 | 0.00195 | 0.00191
542.6366 | -0.23803 | 0.02801 | 0.29473 | -0.2396 | 0.02831 | 0.29544 | 0.97126 | 0.9996 | 0.95558 | 0.97087 | 0.9996 | 0.95536 | 0.00221 | 0.00272 | 0.00248 | 0.00184 | 0.00194 | 0.00191
544.2254 | -0.23928 | 0.02849 | 0.29428 | -0.23953 | 0.02839 | 0.29552 | 0.97095 | 0.99959 | 0.95572 | 0.97089 | 0.9996 | 0.95534 | 0.00244 | 0.00267 | 0.00229 | 0.00184 | 0.00194 | 0.0019
545.81409 | -0.23842 | 0.02902 | 0.29416 | -0.23946 | 0.02847 | 0.29559 | 0.97116 | 0.99958 | 0.95575 | 0.97091 | 0.99959 | 0.95531 | 0.00189 | 0.00246 | 0.00227 | 0.00183 | 0.00193 | 0.00189
547.40277 | -0.23726 | 0.02873 | 0.29416 | -0.23939 | 0.02855 | 0.29567 | 0.97144 | 0.99959 | 0.95575 | 0.97092 | 0.99959 | 0.95529 | 0.00241 | 0.00161 | 0.00279 | 0.00183 | 0.00193 | 0.00189
548.99139 | -0.23816 | 0.02832 | 0.29453 | -0.23932 | 0.02862 | 0.29574 | 0.97122 | 0.9996 | 0.95564 | 0.97094 | 0.99959 | 0.95527 | 0.00277 | 0.00244 | 0.00195 | 0.00182 | 0.00192 | 0.00188
550.57996 | -0.23754 | 0.02912 | 0.29434 | -0.23925 | 0.0287 | 0.29582 | 0.97137 | 0.99957 | 0.9557 | 0.97096 | 0.99959 | 0.95524 | 0.00292 | 0.00211 | 0.00251 | 0.00181 | 0.00192 | 0.00188
552.16858 | -0.23767 | 0.0292 | 0.29479 | -0.23919 | 0.02878 | 0.29589 | 0.97134 | 0.99957 | 0.95556 | 0.97097 | 0.99958 | 0.95522 | 0.00257 | 0.00274 | 0.00269 | 0.00181 | 0.00191 | 0.00187
553.75702 | -0.23727 | 0.02893 | 0.29434 | -0.23912 | 0.02885 | 0.29596 | 0.97144 | 0.99958 | 0.9557 | 0.97099 | 0.99958 | 0.9552 | 0.00303 | 0.00223 | 0.00236 | 0.0018 | 0.0019 | 0.00186
555.34552 | -0.2371 | 0.02946 | 0.29417 | -0.23905 | 0.02892 | 0.29603 | 0.97148 | 0.99956 | 0.95575 | 0.97101 | 0.99958 | 0.95518 | 0.00207 | 0.00191 | 0.00255 | 0.0018 | 0.0019 | 0.00186
556.93396 | -0.23686 | 0.0295 | 0.29377 | -0.23899 | 0.029 | 0.2961 | 0.97154 | 0.99956 | 0.95587 | 0.97102 | 0.99958 | 0.95515 | 0.00217 | 0.00245 | 0.00301 | 0.00179 | 0.00189 | 0.00185
558.52228 | -0.23856 | 0.02966 | 0.29561 | -0.23892 | 0.02907 | 0.29617 | 0.97113 | 0.99956 | 0.9553 | 0.97104 | 0.99958 | 0.95513 | 0.00232 | 0.002 | 0.00276 | 0.00179 | 0.00189 | 0.00185
560.1106 | -0.23668 | 0.03007 | 0.29481 | -0.23886 | 0.02914 | 0.29624 | 0.97159 | 0.99955 | 0.95555 | 0.97105 | 0.99957 | 0.95511 | 0.00208 | 0.00239 | 0.0018 | 0.00178 | 0.00188 | 0.00184
561.69885 | -0.23848 | 0.02958 | 0.29534 | -0.23879 | 0.02922 | 0.29631 | 0.97115 | 0.99956 | 0.95539 | 0.97107 | 0.99957 | 0.95509 | 0.00223 | 0.0029 | 0.00288 | 0.00178 | 0.00187 | 0.00184
563.28711 | -0.23622 | 0.02939 | 0.2941 | -0.23873 | 0.02929 | 0.29638 | 0.97169 | 0.99957 | 0.95577 | 0.97108 | 0.99957 | 0.95507 | 0.00308 | 0.00213 | 0.00241 | 0.00177 | 0.00187 | 0.00183
564.87531 | -0.23791 | 0.02885 | 0.29474 | -0.23866 | 0.02936 | 0.29645 | 0.97129 | 0.99958 | 0.95557 | 0.9711 | 0.99957 | 0.95505 | 0.00147 | 0.00199 | 0.00198 | 0.00177 | 0.00186 | 0.00183
566.46344 | -0.23598 | 0.02878 | 0.29398 | -0.2386 | 0.02943 | 0.29651 | 0.97176 | 0.99958 | 0.95581 | 0.97112 | 0.99957 | 0.95503 | 0.00196 | 0.00244 | 0.00296 | 0.00176 | 0.00186 | 0.00182
568.05145 | -0.23641 | 0.03031 | 0.29537 | -0.23854 | 0.0295 | 0.29658 | 0.97165 | 0.99954 | 0.95538 | 0.97113 | 0.99956 | 0.95501 | 0.00303 | 0.00201 | 0.00228 | 0.00176 | 0.00185 | 0.00182
569.63953 | -0.23698 | 0.02937 | 0.29538 | -0.23848 | 0.02957 | 0.29665 | 0.97151 | 0.99957 | 0.95538 | 0.97115 | 0.99956 | 0.95498 | 0.00246 | 0.00176 | 0.00237 | 0.00175 | 0.00185 | 0.00181
571.22748 | -0.23838 | 0.03001 | 0.2952 | -0.23841 | 0.02964 | 0.29671 | 0.97117 | 0.99955 | 0.95543 | 0.97116 | 0.99956 | 0.95496 | 0.00275 | 0.0021 | 0.00248 | 0.00175 | 0.00184 | 0.00181
572.81543 | -0.23779 | 0.0302 | 0.29525 | -0.23835 | 0.0297 | 0.29678 | 0.97131 | 0.99954 | 0.95542 | 0.97118 | 0.99956 | 0.95495 | 0.00243 | 0.0023 | 0.00275 | 0.00174 | 0.00184 | 0.0018
574.40332 | -0.23708 | 0.02993 | 0.29559 | -0.23829 | 0.02977 | 0.29684 | 0.97149 | 0.99955 | 0.95531 | 0.97119 | 0.99955 | 0.95493 | 0.00238 | 0.00303 | 0.00243 | 0.00174 | 0.00183 | 0.00179
575.99115 | -0.23743 | 0.03005 | 0.29526 | -0.23823 | 0.02984 | 0.29691 | 0.9714 | 0.99955 | 0.95541 | 0.97121 | 0.99955 | 0.95491 | 0.00272 | 0.00209 | 0.00228 | 0.00173 | 0.00183 | 0.00179
577.57898 | -0.23754 | 0.02918 | 0.29561 | -0.23817 | 0.0299 | 0.29697 | 0.97137 | 0.99957 | 0.95531 | 0.97122 | 0.99955 | 0.95488 | 0.00244 | 0.00233 | 0.00221 | 0.00173 | 0.00182 | 0.00178
579.16663 | -0.23777 | 0.02958 | 0.29695 | -0.23811 | 0.02997 | 0.29703 | 0.97132 | 0.99956 | 0.95489 | 0.97124 | 0.99955 | 0.95486 | 0.00205 | 0.00228 | 0.00226 | 0.00172 | 0.00182 | 0.00178
580.75433 | -0.23826 | 0.03001 | 0.29668 | -0.23805 | 0.03004 | 0.2971 | 0.9712 | 0.99955 | 0.95497 | 0.97125 | 0.99955 | 0.95485 | 0.00246 | 0.00189 | 0.00205 | 0.00171 | 0.00181 | 0.00177
582.34198 | -0.23551 | 0.02913 | 0.29607 | -0.238 | 0.0301 | 0.29716 | 0.97187 | 0.99957 | 0.95516 | 0.97126 | 0.99955 | 0.95483 | 0.00208 | 0.00296 | 0.00227 | 0.00171 | 0.00181 | 0.00177
583.92957 | -0.23686 | 0.02957 | 0.29504 | -0.23794 | 0.03017 | 0.29722 | 0.97154 | 0.99956 | 0.95548 | 0.97128 | 0.99954 | 0.95481 | 0.00201 | 0.0033 | 0.00254 | 0.0017 | 0.0018 | 0.00176
585.51709 | -0.23661 | 0.0307 | 0.29559 | -0.23788 | 0.03023 | 0.29728 | 0.9716 | 0.99953 | 0.95531 | 0.97129 | 0.99954 | 0.95479 | 0.00194 | 0.00212 | 0.00247 | 0.0017 | 0.00179 | 0.00176
587.10455 | -0.23763 | 0.03059 | 0.29615 | -0.23783 | 0.03029 | 0.29734 | 0.97135 | 0.99953 | 0.95514 | 0.97131 | 0.99954 | 0.95477 | 0.0026 | 0.00208 | 0.00276 | 0.0017 | 0.00179 | 0.00175
588.69196 | -0.23667 | 0.03083 | 0.29666 | -0.23777 | 0.03036 | 0.2974 | 0.97159 | 0.99952 | 0.95498 | 0.97132 | 0.99954 | 0.95475 | 0.00238 | 0.0021 | 0.00252 | 0.00169 | 0.00178 | 0.00175
590.2793 | -0.23614 | 0.03019 | 0.29515 | -0.23771 | 0.03042 | 0.29746 | 0.97172 | 0.99954 | 0.95545 | 0.97133 | 0.99954 | 0.95473 | 0.00212 | 0.00226 | 0.00264 | 0.00169 | 0.00178 | 0.00174
591.86658 | -0.23655 | 0.02962 | 0.29644 | -0.23766 | 0.03048 | 0.29752 | 0.97162 | 0.99956 | 0.95505 | 0.97135 | 0.99953 | 0.95471 | 0.00235 | 0.00155 | 0.00215 | 0.00168 | 0.00178 | 0.00174
593.45386 | -0.2353 | 0.02907 | 0.29589 | -0.2376 | 0.03054 | 0.29758 | 0.97192 | 0.99957 | 0.95522 | 0.97136 | 0.99953 | 0.95469 | 0.00196 | 0.00246 | 0.0023 | 0.00168 | 0.00177 | 0.00173
595.04108 | -0.23596 | 0.03059 | 0.29591 | -0.23755 | 0.0306 | 0.29764 | 0.97176 | 0.99953 | 0.95521 | 0.97137 | 0.99953 | 0.95468 | 0.00299 | 0.00231 | 0.00198 | 0.00167 | 0.00177 | 0.00173
596.62817 | -0.23672 | 0.03011 | 0.29617 | -0.23749 | 0.03066 | 0.2977 | 0.97157 | 0.99954 | 0.95513 | 0.97139 | 0.99953 | 0.95466 | 0.00274 | 0.0021 | 0.0017 | 0.00167 | 0.00176 | 0.00172
598.21527 | -0.23564 | 0.03178 | 0.2961 | -0.23744 | 0.03072 | 0.29776 | 0.97184 | 0.99949 | 0.95515 | 0.9714 | 0.99953 | 0.95464 | 0.00259 | 0.00233 | 0.00256 | 0.00166 | 0.00176 | 0.00172
599.80231 | -0.23655 | 0.03079 | 0.29684 | -0.23739 | 0.03078 | 0.29781 | 0.97162 | 0.99952 | 0.95493 | 0.97141 | 0.99953 | 0.95462 | 0.00249 | 0.00241 | 0.00192 | 0.00166 | 0.00175 | 0.00171
601.38928 | -0.2356 | 0.03164 | 0.29746 | -0.23733 | 0.03084 | 0.29787 | 0.97185 | 0.9995 | 0.95473 | 0.97143 | 0.99952 | 0.95461 | 0.00238 | 0.00255 | 0.00212 | 0.00165 | 0.00175 | 0.00171
602.9762 | -0.23713 | 0.03036 | 0.29672 | -0.23728 | 0.0309 | 0.29793 | 0.97148 | 0.99953 | 0.95496 | 0.97144 | 0.99952 | 0.95459 | 0.00173 | 0.00269 | 0.00204 | 0.00165 | 0.00174 | 0.0017
604.56305 | -0.23601 | 0.03274 | 0.29603 | -0.23723 | 0.03096 | 0.29798 | 0.97175 | 0.99946 | 0.95517 | 0.97145 | 0.99952 | 0.95457 | 0.00187 | 0.00282 | 0.00273 | 0.00165 | 0.00174 | 0.0017
606.14978 | -0.23467 | 0.03168 | 0.29561 | -0.23718 | 0.03102 | 0.29804 | 0.97207 | 0.9995 | 0.9553 | 0.97147 | 0.99952 | 0.95455 | 0.00167 | 0.00238 | 0.00276 | 0.00164 | 0.00173 | 0.00169
607.73657 | -0.23654 | 0.03117 | 0.29702 | -0.23712 | 0.03107 | 0.29809 | 0.97162 | 0.99951 | 0.95487 | 0.97148 | 0.99952 | 0.95454 | 0.00222 | 0.00199 | 0.00281 | 0.00164 | 0.00173 | 0.00169
609.32324 | -0.23521 | 0.03094 | 0.29673 | -0.23707 | 0.03113 | 0.29815 | 0.97194 | 0.99952 | 0.95496 | 0.97149 | 0.99951 | 0.95452 | 0.00206 | 0.00214 | 0.00267 | 0.00163 | 0.00172 | 0.00169
610.90979 | -0.23606 | 0.02986 | 0.29728 | -0.23702 | 0.03119 | 0.2982 | 0.97174 | 0.99955 | 0.95479 | 0.9715 | 0.99951 | 0.9545 | 0.00217 | 0.00265 | 0.00227 | 0.00163 | 0.00172 | 0.00168
612.4964 | -0.23701 | 0.03173 | 0.29722 | -0.23697 | 0.03124 | 0.29826 | 0.97151 | 0.99949 | 0.9548 | 0.97152 | 0.99951 | 0.95449 | 0.00147 | 0.003 | 0.00254 | 0.00162 | 0.00171 | 0.00168
614.08289 | -0.23631 | 0.03198 | 0.29667 | -0.23692 | 0.0313 | 0.29831 | 0.97167 | 0.99948 | 0.95498 | 0.97153 | 0.99951 | 0.95447 | 0.00241 | 0.00259 | 0.00239 | 0.00162 | 0.00171 | 0.00167
615.66931 | -0.23629 | 0.03036 | 0.29653 | -0.23687 | 0.03136 | 0.29836 | 0.97168 | 0.99954 | 0.95502 | 0.97154 | 0.99951 | 0.95445 | 0.00148 | 0.002 | 0.00225 | 0.00161 | 0.0017 | 0.00167
617.25568 | -0.23569 | 0.03087 | 0.29651 | -0.23682 | 0.03141 | 0.29841 | 0.97183 | 0.99952 | 0.95503 | 0.97155 | 0.9995 | 0.95444 | 0.00192 | 0.00187 | 0.00231 | 0.00161 | 0.0017 | 0.00166
618.84198 | -0.23676 | 0.03087 | 0.29689 | -0.23677 | 0.03147 | 0.29847 | 0.97157 | 0.99952 | 0.95491 | 0.97156 | 0.9995 | 0.95442 | 0.002 | 0.002 | 0.00232 | 0.00161 | 0.00169 | 0.00166
620.42822 | -0.23519 | 0.02942 | 0.29679 | -0.23672 | 0.03152 | 0.29852 | 0.97195 | 0.99957 | 0.95494 | 0.97158 | 0.9995 | 0.9544 | 0.00164 | 0.00209 | 0.00266 | 0.0016 | 0.00169 | 0.00165
622.0144 | -0.23571 | 0.03207 | 0.29701 | -0.23668 | 0.03157 | 0.29857 | 0.97182 | 0.99948 | 0.95487 | 0.97159 | 0.9995 | 0.95439 | 0.00167 | 0.00236 | 0.00221 | 0.0016 | 0.00169 | 0.00165
623.60052 | -0.23474 | 0.03186 | 0.29751 | -0.23663 | 0.03163 | 0.29862 | 0.97206 | 0.99949 | 0.95471 | 0.9716 | 0.9995 | 0.95437 | 0.00206 | 0.00226 | 0.00201 | 0.00159 | 0.00168 | 0.00165
625.18658 | -0.23405 | 0.0308 | 0.29743 | -0.23658 | 0.03168 | 0.29867 | 0.97222 | 0.99952 | 0.95474 | 0.97161 | 0.9995 | 0.95435 | 0.00286 | 0.0019 | 0.00245 | 0.00159 | 0.00168 | 0.00164
626.77258 | -0.23496 | 0.03167 | 0.2977 | -0.23653 | 0.03173 | 0.29873 | 0.972 | 0.9995 | 0.95466 | 0.97162 | 0.9995 | 0.95434 | 0.00198 | 0.00256 | 0.00228 | 0.00158 | 0.00167 | 0.00164
628.35852 | -0.23426 | 0.03156 | 0.29711 | -0.23649 | 0.03179 | 0.29878 | 0.97217 | 0.9995 | 0.95484 | 0.97163 | 0.99949 | 0.95432 | 0.00235 | 0.00225 | 0.00245 | 0.00158 | 0.00167 | 0.00163
629.9444 | -0.23356 | 0.03157 | 0.29674 | -0.23644 | 0.03184 | 0.29883 | 0.97234 | 0.9995 | 0.95496 | 0.97164 | 0.99949 | 0.95431 | 0.00132 | 0.0031 | 0.00266 | 0.00158 | 0.00166 | 0.00163
631.53015 | -0.23497 | 0.03247 | 0.29729 | -0.23639 | 0.03189 | 0.29887 | 0.972 | 0.99947 | 0.95478 | 0.97166 | 0.99949 | 0.95429 | 0.00225 | 0.00313 | 0.00236 | 0.00157 | 0.00166 | 0.00162
633.11591 | -0.23462 | 0.03242 | 0.29799 | -0.23635 | 0.03194 | 0.29892 | 0.97208 | 0.99947 | 0.95457 | 0.97167 | 0.99949 | 0.95428 | 0.00199 | 0.00221 | 0.00197 | 0.00157 | 0.00166 | 0.00162
634.70154 | -0.23466 | 0.03088 | 0.29808 | -0.2363 | 0.03199 | 0.29897 | 0.97208 | 0.99952 | 0.95454 | 0.97168 | 0.99949 | 0.95426 | 0.00163 | 0.0021 | 0.00216 | 0.00156 | 0.00165 | 0.00162
636.28717 | -0.23461 | 0.0317 | 0.29778 | -0.23625 | 0.03204 | 0.29902 | 0.97209 | 0.9995 | 0.95463 | 0.97169 | 0.99948 | 0.95425 | 0.00223 | 0.00207 | 0.00266 | 0.00156 | 0.00165 | 0.00161
637.87268 | -0.2351 | 0.03153 | 0.29818 | -0.23621 | 0.03209 | 0.29907 | 0.97197 | 0.9995 | 0.9545 | 0.9717 | 0.99948 | 0.95423 | 0.00174 | 0.00225 | 0.00263 | 0.00156 | 0.00164 | 0.00161
639.45813 | -0.23639 | 0.03239 | 0.29811 | -0.23616 | 0.03214 | 0.29912 | 0.97166 | 0.99947 | 0.95453 | 0.97171 | 0.99948 | 0.95422 | 0.00234 | 0.00225 | 0.00244 | 0.00155 | 0.00164 | 0.0016
641.04358 | -0.23557 | 0.03233 | 0.29715 | -0.23612 | 0.03219 | 0.29917 | 0.97186 | 0.99947 | 0.95483 | 0.97172 | 0.99948 | 0.9542 | 0.0022 | 0.00254 | 0.00263 | 0.00155 | 0.00163 | 0.0016
642.62891 | -0.23535 | 0.03215 | 0.29697 | -0.23608 | 0.03224 | 0.29921 | 0.97191 | 0.99948 | 0.95488 | 0.97173 | 0.99948 | 0.95418 | 0.00211 | 0.00248 | 0.00269 | 0.00154 | 0.00163 | 0.0016
644.21417 | -0.23467 | 0.03282 | 0.29786 | -0.23603 | 0.03229 | 0.29926 | 0.97207 | 0.99946 | 0.95461 | 0.97174 | 0.99948 | 0.95417 | 0.00253 | 0.00227 | 0.00252 | 0.00154 | 0.00162 | 0.00159
645.79932 | -0.23428 | 0.03213 | 0.29778 | -0.23599 | 0.03234 | 0.29931 | 0.97216 | 0.99948 | 0.95463 | 0.97176 | 0.99948 | 0.95416 | 0.00263 | 0.00218 | 0.00222 | 0.00154 | 0.00162 | 0.00159
647.38446 | -0.23457 | 0.03219 | 0.29775 | -0.23594 | 0.03239 | 0.29935 | 0.9721 | 0.99948 | 0.95464 | 0.97177 | 0.99947 | 0.95414 | 0.00231 | 0.00285 | 0.0027 | 0.00153 | 0.00162 | 0.00158
648.96948 | -0.23414 | 0.03115 | 0.2973 | -0.2359 | 0.03244 | 0.2994 | 0.9722 | 0.99951 | 0.95478 | 0.97178 | 0.99947 | 0.95413 | 0.00212 | 0.00246 | 0.00259 | 0.00153 | 0.00161 | 0.00158
650.5545 | -0.23347 | 0.03228 | 0.29785 | -0.23586 | 0.03248 | 0.29944 | 0.97236 | 0.99948 | 0.95461 | 0.97179 | 0.99947 | 0.95411 | 0.00203 | 0.00257 | 0.00261 | 0.00152 | 0.00161 | 0.00157
652.1394 | -0.23537 | 0.03216 | 0.29805 | -0.23582 | 0.03253 | 0.29949 | 0.9719 | 0.99948 | 0.95455 | 0.9718 | 0.99947 | 0.9541 | 0.00247 | 0.00241 | 0.00203 | 0.00152 | 0.0016 | 0.00157
653.72424 | -0.23206 | 0.03182 | 0.29948 | -0.23577 | 0.03258 | 0.29954 | 0.9727 | 0.99949 | 0.9541 | 0.97181 | 0.99947 | 0.95408 | 0.00144 | 0.00239 | 0.0021 | 0.00152 | 0.0016 | 0.00157
655.30896 | -0.23442 | 0.03258 | 0.29792 | -0.23573 | 0.03263 | 0.29958 | 0.97213 | 0.99947 | 0.95459 | 0.97182 | 0.99947 | 0.95407 | 0.00222 | 0.00219 | 0.00218 | 0.00151 | 0.0016 | 0.00156
656.89368 | -0.23473 | 0.03213 | 0.29783 | -0.23569 | 0.03267 | 0.29962 | 0.97206 | 0.99948 | 0.95461 | 0.97183 | 0.99947 | 0.95406 | 0.00249 | 0.00242 | 0.00238 | 0.00151 | 0.00159 | 0.00156
658.47833 | -0.23475 | 0.03285 | 0.29831 | -0.23565 | 0.03272 | 0.29967 | 0.97205 | 0.99946 | 0.95447 | 0.97184 | 0.99946 | 0.95404 | 0.00275 | 0.00232 | 0.00204 | 0.00151 | 0.00159 | 0.00156
660.06287 | -0.23435 | 0.03162 | 0.29768 | -0.23561 | 0.03276 | 0.29971 | 0.97215 | 0.9995 | 0.95466 | 0.97185 | 0.99946 | 0.95403 | 0.00285 | 0.0026 | 0.00249 | 0.0015 | 0.00158 | 0.00155
661.64734 | -0.23456 | 0.03292 | 0.29875 | -0.23557 | 0.03281 | 0.29976 | 0.9721 | 0.99945 | 0.95433 | 0.97186 | 0.99946 | 0.95401 | 0.00183 | 0.00241 | 0.00211 | 0.0015 | 0.00158 | 0.00155
663.23175 | -0.2357 | 0.03239 | 0.2982 | -0.23552 | 0.03286 | 0.2998 | 0.97182 | 0.99947 | 0.9545 | 0.97187 | 0.99946 | 0.954 | 0.00208 | 0.00284 | 0.0024 | 0.00149 | 0.00158 | 0.00154
664.81604 | -0.23476 | 0.03313 | 0.29907 | -0.23548 | 0.0329 | 0.29984 | 0.97205 | 0.99945 | 0.95423 | 0.97188 | 0.99946 | 0.95399 | 0.00208 | 0.00212 | 0.0021 | 0.00149 | 0.00157 | 0.00154
666.40027 | -0.23546 | 0.03308 | 0.29895 | -0.23544 | 0.03295 | 0.29989 | 0.97188 | 0.99945 | 0.95427 | 0.97189 | 0.99946 | 0.95397 | 0.00255 | 0.00181 | 0.00191 | 0.00149 | 0.00157 | 0.00153
667.9845 | -0.23472 | 0.03378 | 0.29815 | -0.2354 | 0.03299 | 0.29993 | 0.97206 | 0.99943 | 0.95452 | 0.9719 | 0.99945 | 0.95396 | 0.00213 | 0.00209 | 0.00238 | 0.00148 | 0.00157 | 0.00153
669.5686 | -0.23579 | 0.03321 | 0.2987 | -0.23536 | 0.03303 | 0.29997 | 0.9718 | 0.99945 | 0.95434 | 0.97191 | 0.99945 | 0.95395 | 0.00208 | 0.00217 | 0.00274 | 0.00148 | 0.00156 | 0.00153
671.15259 | -0.23367 | 0.03318 | 0.29817 | -0.23532 | 0.03308 | 0.30001 | 0.97231 | 0.99945 | 0.95451 | 0.97192 | 0.99945 | 0.95393 | 0.00216 | 0.0023 | 0.00268 | 0.00148 | 0.00156 | 0.00152
672.73657 | -0.23428 | 0.03117 | 0.29787 | -0.23528 | 0.03312 | 0.30006 | 0.97217 | 0.99951 | 0.9546 | 0.97193 | 0.99945 | 0.95392 | 0.00178 | 0.00184 | 0.00223 | 0.00147 | 0.00155 | 0.00152
674.32043 | -0.23396 | 0.03242 | 0.29972 | -0.23525 | 0.03317 | 0.3001 | 0.97224 | 0.99947 | 0.95403 | 0.97193 | 0.99945 | 0.95391 | 0.00225 | 0.00232 | 0.00234 | 0.00147 | 0.00155 | 0.00152
675.90424 | -0.23505 | 0.03331 | 0.29872 | -0.23521 | 0.03321 | 0.30014 | 0.97198 | 0.99944 | 0.95434 | 0.97194 | 0.99945 | 0.9539 | 0.00148 | 0.00217 | 0.00234 | 0.00146 | 0.00155 | 0.00151
677.48792 | -0.23279 | 0.03297 | 0.29921 | -0.23517 | 0.03325 | 0.30018 | 0.97253 | 0.99945 | 0.95418 | 0.97195 | 0.99945 | 0.95388 | 0.00146 | 0.00206 | 0.00235 | 0.00146 | 0.00154 | 0.00151
679.07159 | -0.23299 | 0.03297 | 0.29916 | -0.23513 | 0.03329 | 0.30022 | 0.97248 | 0.99945 | 0.9542 | 0.97196 | 0.99944 | 0.95387 | 0.00169 | 0.00246 | 0.00228 | 0.00146 | 0.00154 | 0.00151
680.65515 | -0.23362 | 0.03291 | 0.29761 | -0.23509 | 0.03334 | 0.30026 | 0.97233 | 0.99946 | 0.95469 | 0.97197 | 0.99944 | 0.95386 | 0.00191 | 0.00238 | 0.00225 | 0.00145 | 0.00153 | 0.0015
682.23865 | -0.23361 | 0.03374 | 0.29801 | -0.23505 | 0.03338 | 0.3003 | 0.97233 | 0.99943 | 0.95456 | 0.97198 | 0.99944 | 0.95384 | 0.00186 | 0.00227 | 0.00187 | 0.00145 | 0.00153 | 0.0015
683.82202 | -0.2327 | 0.03157 | 0.29955 | -0.23502 | 0.03342 | 0.30034 | 0.97255 | 0.9995 | 0.95408 | 0.97199 | 0.99944 | 0.95383 | 0.00111 | 0.0021 | 0.00182 | 0.00145 | 0.00153 | 0.0015
685.4054 | -0.23297 | 0.03438 | 0.29879 | -0.23498 | 0.03346 | 0.30038 | 0.97248 | 0.99941 | 0.95432 | 0.972 | 0.99944 | 0.95382 | 0.00139 | 0.00236 | 0.00205 | 0.00144 | 0.00152 | 0.00149
686.98859 | -0.23267 | 0.03317 | 0.29889 | -0.23494 | 0.0335 | 0.30042 | 0.97255 | 0.99945 | 0.95428 | 0.97201 | 0.99944 | 0.95381 | 0.002 | 0.00218 | 0.0023 | 0.00144 | 0.00152 | 0.00149
688.57172 | -0.23362 | 0.03282 | 0.29871 | -0.23491 | 0.03354 | 0.30046 | 0.97232 | 0.99946 | 0.95434 | 0.97202 | 0.99944 | 0.95379 | 0.00198 | 0.00274 | 0.00236 | 0.00144 | 0.00152 | 0.00148
690.15485 | -0.23415 | 0.03256 | 0.29925 | -0.23487 | 0.03359 | 0.3005 | 0.9722 | 0.99947 | 0.95417 | 0.97203 | 0.99943 | 0.95378 | 0.00231 | 0.00233 | 0.0023 | 0.00143 | 0.00151 | 0.00148
691.73785 | -0.23344 | 0.03368 | 0.29854 | -0.23483 | 0.03363 | 0.30054 | 0.97237 | 0.99943 | 0.9544 | 0.97203 | 0.99943 | 0.95377 | 0.00206 | 0.00209 | 0.00207 | 0.00143 | 0.00151 | 0.00148
693.32074 | -0.23461 | 0.0323 | 0.29822 | -0.2348 | 0.03367 | 0.30058 | 0.97209 | 0.99948 | 0.95449 | 0.97204 | 0.99943 | 0.95376 | 0.00224 | 0.0022 | 0.00255 | 0.00143 | 0.00151 | 0.00147
694.90356 | -0.23319 | 0.0327 | 0.29841 | -0.23476 | 0.03371 | 0.30062 | 0.97243 | 0.99946 | 0.95444 | 0.97205 | 0.99943 | 0.95374 | 0.00249 | 0.00209 | 0.00241 | 0.00142 | 0.0015 | 0.00147
696.48633 | -0.23488 | 0.03343 | 0.29893 | -0.23472 | 0.03375 | 0.30065 | 0.97202 | 0.99944 | 0.95427 | 0.97206 | 0.99943 | 0.95373 | 0.00171 | 0.00239 | 0.00241 | 0.00142 | 0.0015 | 0.00147
698.06897 | -0.23301 | 0.03277 | 0.29958 | -0.23469 | 0.03379 | 0.30069 | 0.97247 | 0.99946 | 0.95407 | 0.97207 | 0.99943 | 0.95372 | 0.00131 | 0.00199 | 0.00226 | 0.00142 | 0.0015 | 0.00146
699.65161 | -0.23409 | 0.03446 | 0.29951 | -0.23465 | 0.03383 | 0.30073 | 0.97221 | 0.9994 | 0.95409 | 0.97208 | 0.99943 | 0.95371 | 0.00164 | 0.00261 | 0.00208 | 0.00141 | 0.00149 | 0.00146
701.23407 | -0.23301 | 0.03373 | 0.29968 | -0.23462 | 0.03386 | 0.30077 | 0.97247 | 0.99943 | 0.95404 | 0.97209 | 0.99943 | 0.9537 | 0.00198 | 0.00236 | 0.00217 | 0.00141 | 0.00149 | 0.00146
702.81653 | -0.23383 | 0.03421 | 0.2996 | -0.23458 | 0.0339 | 0.3008 | 0.97228 | 0.99941 | 0.95406 | 0.9721 | 0.99942 | 0.95369 | 0.00187 | 0.00216 | 0.00252 | 0.00141 | 0.00149 | 0.00145
704.3988 | -0.23381 | 0.03463 | 0.29899 | -0.23455 | 0.03394 | 0.30084 | 0.97228 | 0.9994 | 0.95425 | 0.9721 | 0.99942 | 0.95367 | 0.00189 | 0.00227 | 0.00208 | 0.0014 | 0.00148 | 0.00145
705.98108 | -0.23351 | 0.0347 | 0.29991 | -0.23451 | 0.03398 | 0.30088 | 0.97235 | 0.99939 | 0.95396 | 0.97211 | 0.99942 | 0.95366 | 0.00217 | 0.0028 | 0.00212 | 0.0014 | 0.00148 | 0.00145
707.56323 | -0.23534 | 0.03359 | 0.29973 | -0.23448 | 0.03402 | 0.30091 | 0.97191 | 0.99943 | 0.95402 | 0.97212 | 0.99942 | 0.95365 | 0.00196 | 0.00222 | 0.00192 | 0.0014 | 0.00147 | 0.00144
709.14532 | -0.23484 | 0.03278 | 0.29907 | -0.23444 | 0.03406 | 0.30095 | 0.97203 | 0.99946 | 0.95423 | 0.97213 | 0.99942 | 0.95364 | 0.00216 | 0.00229 | 0.00251 | 0.00139 | 0.00147 | 0.00144
710.7273 | -0.23369 | 0.03378 | 0.30019 | -0.23441 | 0.0341 | 0.30099 | 0.97231 | 0.99943 | 0.95388 | 0.97214 | 0.99942 | 0.95363 | 0.0013 | 0.0025 | 0.00188 | 0.00139 | 0.00147 | 0.00144
712.3092 | -0.23195 | 0.03429 | 0.29901 | -0.23438 | 0.03413 | 0.30102 | 0.97273 | 0.99941 | 0.95425 | 0.97215 | 0.99942 | 0.95361 | 0.00181 | 0.00269 | 0.00269 | 0.00139 | 0.00146 | 0.00143
713.89099 | -0.23443 | 0.03382 | 0.29936 | -0.23434 | 0.03417 | 0.30106 | 0.97213 | 0.99943 | 0.95414 | 0.97215 | 0.99942 | 0.9536 | 0.00176 | 0.00203 | 0.0023 | 0.00138 | 0.00146 | 0.00143
715.47278 | -0.23448 | 0.03443 | 0.30067 | -0.23431 | 0.03421 | 0.3011 | 0.97212 | 0.9994 | 0.95373 | 0.97216 | 0.99941 | 0.95359 | 0.0016 | 0.002 | 0.00238 | 0.00138 | 0.00146 | 0.00143
717.05438 | -0.23335 | 0.03348 | 0.29926 | -0.23428 | 0.03425 | 0.30113 | 0.97239 | 0.99944 | 0.95417 | 0.97217 | 0.99941 | 0.95358 | 0.00302 | 0.00209 | 0.00202 | 0.00138 | 0.00145 | 0.00142
718.63593 | -0.23463 | 0.03312 | 0.30051 | -0.23424 | 0.03428 | 0.30117 | 0.97208 | 0.99945 | 0.95378 | 0.97218 | 0.99941 | 0.95357 | 0.00201 | 0.00235 | 0.00251 | 0.00137 | 0.00145 | 0.00142
720.21741 | -0.23298 | 0.03289 | 0.30081 | -0.23421 | 0.03432 | 0.3012 | 0.97248 | 0.99946 | 0.95368 | 0.97218 | 0.99941 | 0.95356 | 0.00127 | 0.00251 | 0.00209 | 0.00137 | 0.00145 | 0.00142
721.79877 | -0.23219 | 0.03355 | 0.29932 | -0.23417 | 0.03436 | 0.30124 | 0.97267 | 0.99943 | 0.95415 | 0.97219 | 0.99941 | 0.95355 | 0.00258 | 0.00239 | 0.0021 | 0.00137 | 0.00144 | 0.00141
723.38 | -0.23333 | 0.03372 | 0.30102 | -0.23414 | 0.03439 | 0.30127 | 0.97239 | 0.99943 | 0.95361 | 0.9722 | 0.99941 | 0.95354 | 0.00273 | 0.00209 | 0.00212 | 0.00137 | 0.00144 | 0.00141
724.96124 | -0.23358 | 0.03239 | 0.29933 | -0.23411 | 0.03443 | 0.30131 | 0.97233 | 0.99947 | 0.95415 | 0.97221 | 0.99941 | 0.95353 | 0.00263 | 0.00193 | 0.0022 | 0.00136 | 0.00144 | 0.00141
726.54236 | -0.23295 | 0.0338 | 0.2997 | -0.23408 | 0.03447 | 0.30134 | 0.97249 | 0.99943 | 0.95403 | 0.97222 | 0.9994 | 0.95352 | 0.00184 | 0.00176 | 0.00185 | 0.00136 | 0.00143 | 0.0014
728.12335 | -0.23267 | 0.03426 | 0.29918 | -0.23405 | 0.0345 | 0.30138 | 0.97255 | 0.99941 | 0.95419 | 0.97223 | 0.9994 | 0.95351 | 0.00187 | 0.0022 | 0.00245 | 0.00136 | 0.00143 | 0.0014
729.70422 | -0.23312 | 0.03454 | 0.29979 | -0.23401 | 0.03454 | 0.30141 | 0.97245 | 0.9994 | 0.954 | 0.97223 | 0.9994 | 0.95349 | 0.00245 | 0.00238 | 0.00219 | 0.00135 | 0.00143 | 0.0014
731.28509 | -0.2341 | 0.03308 | 0.29971 | -0.23398 | 0.03457 | 0.30144 | 0.97221 | 0.99945 | 0.95403 | 0.97224 | 0.9994 | 0.95348 | 0.00186 | 0.00248 | 0.00242 | 0.00135 | 0.00143 | 0.00139
732.86585 | -0.23225 | 0.03466 | 0.30049 | -0.23395 | 0.03461 | 0.30148 | 0.97265 | 0.9994 | 0.95378 | 0.97225 | 0.9994 | 0.95347 | 0.00173 | 0.00202 | 0.00207 | 0.00135 | 0.00142 | 0.00139
734.44647 | -0.23407 | 0.03417 | 0.30023 | -0.23392 | 0.03464 | 0.30151 | 0.97222 | 0.99941 | 0.95387 | 0.97225 | 0.9994 | 0.95346 | 0.00203 | 0.0024 | 0.00201 | 0.00135 | 0.00142 | 0.00139
736.02698 | -0.23351 | 0.03422 | 0.29951 | -0.23389 | 0.03468 | 0.30154 | 0.97235 | 0.99941 | 0.95409 | 0.97226 | 0.9994 | 0.95345 | 0.00158 | 0.00216 | 0.002 | 0.00134 | 0.00142 | 0.00138
737.60748 | -0.23295 | 0.03389 | 0.29973 | -0.23386 | 0.03471 | 0.30158 | 0.97249 | 0.99942 | 0.95402 | 0.97227 | 0.9994 | 0.95344 | 0.00199 | 0.00207 | 0.00208 | 0.00134 | 0.00141 | 0.00138
739.18787 | -0.23217 | 0.03392 | 0.30011 | -0.23383 | 0.03475 | 0.30161 | 0.97267 | 0.99942 | 0.9539 | 0.97228 | 0.9994 | 0.95343 | 0.00195 | 0.00196 | 0.00178 | 0.00134 | 0.00141 | 0.00138
740.76807 | -0.23347 | 0.03434 | 0.30038 | -0.23379 | 0.03478 | 0.30164 | 0.97236 | 0.99941 | 0.95382 | 0.97228 | 0.99939 | 0.95342 | 0.00154 | 0.00185 | 0.00209 | 0.00133 | 0.00141 | 0.00137
742.34827 | -0.23588 | 0.0341 | 0.30062 | -0.23376 | 0.03481 | 0.30168 | 0.97178 | 0.99942 | 0.95374 | 0.97229 | 0.99939 | 0.95341 | 0.0019 | 0.00206 | 0.00234 | 0.00133 | 0.0014 | 0.00137
743.92835 | -0.23356 | 0.03421 | 0.30081 | -0.23373 | 0.03485 | 0.30171 | 0.97234 | 0.99941 | 0.95368 | 0.9723 | 0.99939 | 0.9534 | 0.0016 | 0.002 | 0.00224 | 0.00133 | 0.0014 | 0.00137
745.5083 | -0.23291 | 0.0346 | 0.30151 | -0.2337 | 0.03488 | 0.30174 | 0.9725 | 0.9994 | 0.95346 | 0.97231 | 0.99939 | 0.95339 | 0.00157 | 0.00225 | 0.00186 | 0.00132 | 0.0014 | 0.00137
747.0882 | -0.2338 | 0.0341 | 0.29982 | -0.23367 | 0.03492 | 0.30177 | 0.97228 | 0.99942 | 0.95399 | 0.97231 | 0.99939 | 0.95338 | 0.00193 | 0.00225 | 0.00199 | 0.00132 | 0.00139 | 0.00136
748.66797 | -0.23336 | 0.03439 | 0.2998 | -0.23364 | 0.03495 | 0.3018 | 0.97239 | 0.9994 | 0.954 | 0.97232 | 0.99939 | 0.95337 | 0.00242 | 0.00259 | 0.00197 | 0.00132 | 0.00139 | 0.00136
750.24768 | -0.23205 | 0.03403 | 0.3 | -0.23361 | 0.03498 | 0.30184 | 0.9727 | 0.99942 | 0.95394 | 0.97233 | 0.99939 | 0.95336 | 0.0022 | 0.00228 | 0.00191 | 0.00132 | 0.00139 | 0.00136
751.82727 | -0.23294 | 0.03487 | 0.30033 | -0.23358 | 0.03502 | 0.30187 | 0.97249 | 0.99939 | 0.95383 | 0.97234 | 0.99939 | 0.95335 | 0.00179 | 0.00227 | 0.00187 | 0.00131 | 0.00138 | 0.00136
753.40674 | -0.23301 | 0.03466 | 0.30057 | -0.23355 | 0.03505 | 0.3019 | 0.97247 | 0.9994 | 0.95376 | 0.97234 | 0.99938 | 0.95334 | 0.00175 | 0.00215 | 0.00206 | 0.00131 | 0.00138 | 0.00135
754.98614 | -0.23275 | 0.03469 | 0.30087 | -0.23352 | 0.03508 | 0.30193 | 0.97253 | 0.9994 | 0.95366 | 0.97235 | 0.99938 | 0.95333 | 0.00224 | 0.00198 | 0.00198 | 0.00131 | 0.00138 | 0.00135
756.56543 | -0.23366 | 0.03328 | 0.30016 | -0.23349 | 0.03512 | 0.30196 | 0.97232 | 0.99944 | 0.95388 | 0.97236 | 0.99938 | 0.95332 | 0.0016 | 0.00227 | 0.00242 | 0.0013 | 0.00138 | 0.00135
758.14465 | -0.232 | 0.03674 | 0.30156 | -0.23347 | 0.03515 | 0.30199 | 0.97271 | 0.99932 | 0.95344 | 0.97236 | 0.99938 | 0.95331 | 0.002 | 0.00212 | 0.0022 | 0.0013 | 0.00137 | 0.00134
759.72375 | -0.23118 | 0.036 | 0.30001 | -0.23344 | 0.03518 | 0.30202 | 0.97291 | 0.99935 | 0.95393 | 0.97237 | 0.99938 | 0.9533 | 0.00183 | 0.00222 | 0.0021 | 0.0013 | 0.00137 | 0.00134
761.30273 | -0.23149 | 0.03512 | 0.30059 | -0.23341 | 0.03521 | 0.30206 | 0.97284 | 0.99938 | 0.95375 | 0.97238 | 0.99938 | 0.95329 | 0.00189 | 0.00215 | 0.00215 | 0.0013 | 0.00137 | 0.00134
762.88159 | -0.2301 | 0.03538 | 0.3012 | -0.23338 | 0.03524 | 0.30209 | 0.97316 | 0.99937 | 0.95356 | 0.97239 | 0.99938 | 0.95328 | 0.00258 | 0.00212 | 0.00213 | 0.00129 | 0.00136 | 0.00133
764.46039 | -0.23294 | 0.03383 | 0.30121 | -0.23335 | 0.03528 | 0.30212 | 0.97249 | 0.99943 | 0.95355 | 0.97239 | 0.99938 | 0.95327 | 0.00228 | 0.00195 | 0.00204 | 0.00129 | 0.00136 | 0.00133
766.03912 | -0.23138 | 0.03484 | 0.30057 | -0.23332 | 0.03531 | 0.30215 | 0.97286 | 0.99939 | 0.95376 | 0.9724 | 0.99938 | 0.95326 | 0.00224 | 0.00233 | 0.00209 | 0.00129 | 0.00136 | 0.00133
767.61768 | -0.23243 | 0.03591 | 0.30088 | -0.23329 | 0.03534 | 0.30218 | 0.97261 | 0.99935 | 0.95366 | 0.97241 | 0.99937 | 0.95325 | 0.0023 | 0.00236 | 0.00185 | 0.00128 | 0.00136 | 0.00133
769.19617 | -0.23403 | 0.03422 | 0.30035 | -0.23326 | 0.03537 | 0.30221 | 0.97223 | 0.99941 | 0.95383 | 0.97241 | 0.99937 | 0.95324 | 0.00223 | 0.00218 | 0.00186 | 0.00128 | 0.00135 | 0.00132
770.77454 | -0.23376 | 0.03552 | 0.3006 | -0.23324 | 0.0354 | 0.30224 | 0.97229 | 0.99937 | 0.95375 | 0.97242 | 0.99937 | 0.95323 | 0.0015 | 0.00226 | 0.00188 | 0.00128 | 0.00135 | 0.00132
772.35284 | -0.23387 | 0.0349 | 0.30154 | -0.23321 | 0.03543 | 0.30227 | 0.97227 | 0.99939 | 0.95345 | 0.97243 | 0.99937 | 0.95322 | 0.00191 | 0.00202 | 0.00221 | 0.00128 | 0.00135 | 0.00132
773.93103 | -0.23151 | 0.03474 | 0.30021 | -0.23318 | 0.03546 | 0.3023 | 0.97283 | 0.9994 | 0.95387 | 0.97243 | 0.99937 | 0.95321 | 0.00222 | 0.00152 | 0.00223 | 0.00127 | 0.00134 | 0.00131
775.50915 | -0.23087 | 0.0346 | 0.29967 | -0.23315 | 0.03549 | 0.30233 | 0.97298 | 0.9994 | 0.95404 | 0.97244 | 0.99937 | 0.9532 | 0.00239 | 0.00183 | 0.00199 | 0.00127 | 0.00134 | 0.00131
777.08704 | -0.23262 | 0.03481 | 0.30197 | -0.23313 | 0.03553 | 0.30236 | 0.97257 | 0.99939 | 0.95332 | 0.97245 | 0.99937 | 0.95319 | 0.00241 | 0.00189 | 0.00192 | 0.00127 | 0.00134 | 0.00131
778.66492 | -0.23187 | 0.03429 | 0.30085 | -0.2331 | 0.03556 | 0.30239 | 0.97274 | 0.99941 | 0.95367 | 0.97245 | 0.99937 | 0.95318 | 0.00237 | 0.00197 | 0.00149 | 0.00127 | 0.00134 | 0.00131
780.24274 | -0.2332 | 0.03511 | 0.30086 | -0.23307 | 0.03559 | 0.30241 | 0.97243 | 0.99938 | 0.95367 | 0.97246 | 0.99937 | 0.95318 | 0.00241 | 0.00202 | 0.0024 | 0.00126 | 0.00133 | 0.0013
781.82037 | -0.23279 | 0.03428 | 0.30101 | -0.23304 | 0.03562 | 0.30244 | 0.97252 | 0.99941 | 0.95362 | 0.97247 | 0.99936 | 0.95317 | 0.00213 | 0.00194 | 0.00192 | 0.00126 | 0.00133 | 0.0013
783.39789 | -0.23324 | 0.03521 | 0.30137 | -0.23302 | 0.03565 | 0.30247 | 0.97242 | 0.99938 | 0.95351 | 0.97247 | 0.99936 | 0.95316 | 0.00212 | 0.00257 | 0.00237 | 0.00126 | 0.00133 | 0.0013
784.97534 | -0.23181 | 0.03488 | 0.30191 | -0.23299 | 0.03568 | 0.3025 | 0.97276 | 0.99939 | 0.95334 | 0.97248 | 0.99936 | 0.95315 | 0.00206 | 0.00182 | 0.00179 | 0.00126 | 0.00132 | 0.00129
786.55267 | -0.23303 | 0.03686 | 0.30062 | -0.23296 | 0.03571 | 0.30253 | 0.97247 | 0.99932 | 0.95374 | 0.97249 | 0.99936 | 0.95314 | 0.00198 | 0.0022 | 0.00209 | 0.00125 | 0.00132 | 0.00129
788.12994 | -0.23277 | 0.03571 | 0.30105 | -0.23294 | 0.03574 | 0.30256 | 0.97253 | 0.99936 | 0.95361 | 0.97249 | 0.99936 | 0.95313 | 0.00177 | 0.00168 | 0.00189 | 0.00125 | 0.00132 | 0.00129
789.70703 | -0.23174 | 0.03522 | 0.30039 | -0.23291 | 0.03577 | 0.30259 | 0.97278 | 0.99938 | 0.95382 | 0.9725 | 0.99936 | 0.95312 | 0.00198 | 0.00187 | 0.00198 | 0.00125 | 0.00132 | 0.00129
791.28406 | -0.23162 | 0.03495 | 0.30073 | -0.23288 | 0.0358 | 0.30262 | 0.9728 | 0.99939 | 0.95371 | 0.9725 | 0.99936 | 0.95311 | 0.00235 | 0.00173 | 0.0021 | 0.00125 | 0.00131 | 0.00128
792.86096 | -0.2329 | 0.03564 | 0.30212 | -0.23286 | 0.03583 | 0.30264 | 0.9725 | 0.99936 | 0.95327 | 0.97251 | 0.99936 | 0.9531 | 0.00208 | 0.00225 | 0.00195 | 0.00124 | 0.00131 | 0.00128
794.43774 | -0.23411 | 0.03511 | 0.30162 | -0.23283 | 0.03585 | 0.30267 | 0.97221 | 0.99938 | 0.95343 | 0.97252 | 0.99936 | 0.95309 | 0.00206 | 0.00183 | 0.00214 | 0.00124 | 0.00131 | 0.00128
796.01446 | -0.23292 | 0.03511 | 0.30217 | -0.2328 | 0.03588 | 0.3027 | 0.97249 | 0.99938 | 0.95325 | 0.97252 | 0.99935 | 0.95309 | 0.00198 | 0.00285 | 0.00182 | 0.00124 | 0.00131 | 0.00128
797.591 | -0.23082 | 0.03556 | 0.30107 | -0.23278 | 0.03591 | 0.30273 | 0.97299 | 0.99937 | 0.9536 | 0.97253 | 0.99935 | 0.95308 | 0.0021 | 0.00201 | 0.00189 | 0.00124 | 0.0013 | 0.00127
799.16748 | -0.23171 | 0.03424 | 0.30056 | -0.23275 | 0.03594 | 0.30275 | 0.97278 | 0.99941 | 0.95376 | 0.97254 | 0.99935 | 0.95307 | 0.00248 | 0.00191 | 0.00221 | 0.00123 | 0.0013 | 0.00127
800.74383 | -0.23001 | 0.03588 | 0.30062 | -0.23272 | 0.03597 | 0.30278 | 0.97318 | 0.99935 | 0.95374 | 0.97254 | 0.99935 | 0.95306 | 0.003 | 0.00192 | 0.00162 | 0.00123 | 0.0013 | 0.00127
802.32013 | -0.23245 | 0.03668 | 0.30241 | -0.2327 | 0.036 | 0.30281 | 0.97261 | 0.99933 | 0.95317 | 0.97255 | 0.99935 | 0.95305 | 0.00197 | 0.0022 | 0.00213 | 0.00123 | 0.00129 | 0.00127
803.89624 | -0.23291 | 0.03558 | 0.30067 | -0.23267 | 0.03603 | 0.30284 | 0.9725 | 0.99936 | 0.95373 | 0.97255 | 0.99935 | 0.95304 | 0.00224 | 0.00216 | 0.0019 | 0.00123 | 0.00129 | 0.00126
805.47229 | -0.23187 | 0.03591 | 0.30034 | -0.23265 | 0.03606 | 0.30286 | 0.97274 | 0.99935 | 0.95383 | 0.97256 | 0.99935 | 0.95303 | 0.0022 | 0.00215 | 0.0016 | 0.00122 | 0.00129 | 0.00126
807.04816 | -0.23285 | 0.03578 | 0.30217 | -0.23262 | 0.03608 | 0.30289 | 0.97251 | 0.99936 | 0.95325 | 0.97257 | 0.99935 | 0.95303 | 0.00218 | 0.00231 | 0.00234 | 0.00122 | 0.00129 | 0.00126
808.62396 | -0.23135 | 0.03678 | 0.30069 | -0.2326 | 0.03611 | 0.30292 | 0.97287 | 0.99932 | 0.95372 | 0.97257 | 0.99935 | 0.95302 | 0.00164 | 0.00204 | 0.00202 | 0.00122 | 0.00128 | 0.00126
810.19965 | -0.23161 | 0.03631 | 0.30196 | -0.23257 | 0.03614 | 0.30294 | 0.97281 | 0.99934 | 0.95332 | 0.97258 | 0.99935 | 0.95301 | 0.00218 | 0.00174 | 0.00227 | 0.00122 | 0.00128 | 0.00125
811.77521 | -0.23255 | 0.03421 | 0.30075 | -0.23255 | 0.03617 | 0.30297 | 0.97258 | 0.99941 | 0.9537 | 0.97258 | 0.99935 | 0.953 | 0.00198 | 0.00145 | 0.00182 | 0.00121 | 0.00128 | 0.00125
813.35071 | -0.23173 | 0.03671 | 0.30057 | -0.23252 | 0.0362 | 0.303 | 0.97278 | 0.99933 | 0.95376 | 0.97259 | 0.99934 | 0.95299 | 0.00185 | 0.00166 | 0.00119 | 0.00121 | 0.00128 | 0.00125
814.92602 | -0.23193 | 0.03593 | 0.30201 | -0.2325 | 0.03622 | 0.30302 | 0.97273 | 0.99935 | 0.9533 | 0.9726 | 0.99934 | 0.95298 | 0.00219 | 0.00231 | 0.00223 | 0.00121 | 0.00127 | 0.00125
816.50122 | -0.23025 | 0.03695 | 0.30133 | -0.23247 | 0.03625 | 0.30305 | 0.97313 | 0.99931 | 0.95352 | 0.9726 | 0.99934 | 0.95297 | 0.00206 | 0.00207 | 0.00185 | 0.00121 | 0.00127 | 0.00124
818.07636 | -0.23278 | 0.03719 | 0.30069 | -0.23245 | 0.03628 | 0.30308 | 0.97253 | 0.99931 | 0.95372 | 0.97261 | 0.99934 | 0.95296 | 0.00194 | 0.00194 | 0.00226 | 0.0012 | 0.00127 | 0.00124
819.65137 | -0.23083 | 0.03558 | 0.30242 | -0.23242 | 0.03631 | 0.3031 | 0.97299 | 0.99936 | 0.95317 | 0.97261 | 0.99934 | 0.95296 | 0.00186 | 0.00232 | 0.00207 | 0.0012 | 0.00127 | 0.00124
821.22626 | -0.23198 | 0.03535 | 0.30221 | -0.2324 | 0.03633 | 0.30313 | 0.97272 | 0.99937 | 0.95324 | 0.97262 | 0.99934 | 0.95295 | 0.00188 | 0.00235 | 0.00187 | 0.0012 | 0.00126 | 0.00124
822.80096 | -0.23175 | 0.03474 | 0.30042 | -0.23237 | 0.03636 | 0.30316 | 0.97277 | 0.99939 | 0.95381 | 0.97263 | 0.99934 | 0.95294 | 0.00131 | 0.00224 | 0.00181 | 0.0012 | 0.00126 | 0.00123
824.37561 | -0.23097 | 0.03547 | 0.30158 | -0.23235 | 0.03639 | 0.30318 | 0.97296 | 0.99937 | 0.95344 | 0.97263 | 0.99934 | 0.95293 | 0.00191 | 0.00259 | 0.00202 | 0.00119 | 0.00126 | 0.00123
825.9502 | -0.23123 | 0.03724 | 0.30311 | -0.23233 | 0.03642 | 0.30321 | 0.9729 | 0.9993 | 0.95295 | 0.97264 | 0.99934 | 0.95292 | 0.00182 | 0.00213 | 0.00218 | 0.00119 | 0.00126 | 0.00123
827.5246 | -0.23363 | 0.03618 | 0.30249 | -0.2323 | 0.03644 | 0.30323 | 0.97232 | 0.99934 | 0.95315 | 0.97264 | 0.99933 | 0.95292 | 0.00164 | 0.00166 | 0.00182 | 0.00119 | 0.00125 | 0.00123
829.09882 | -0.2309 | 0.03505 | 0.30118 | -0.23228 | 0.03647 | 0.30326 | 0.97298 | 0.99938 | 0.95357 | 0.97265 | 0.99933 | 0.95291 | 0.00172 | 0.00184 | 0.00187 | 0.00119 | 0.00125 | 0.00122
830.67304 | -0.23022 | 0.03617 | 0.30201 | -0.23225 | 0.0365 | 0.30328 | 0.97314 | 0.99934 | 0.9533 | 0.97266 | 0.99933 | 0.9529 | 0.00153 | 0.00204 | 0.0023 | 0.00119 | 0.00125 | 0.00122
832.24707 | -0.23086 | 0.03556 | 0.30127 | -0.23223 | 0.03652 | 0.30331 | 0.97298 | 0.99937 | 0.95354 | 0.97266 | 0.99933 | 0.95289 | 0.00113 | 0.00175 | 0.00215 | 0.00118 | 0.00125 | 0.00122
833.82098 | -0.23128 | 0.03468 | 0.3014 | -0.2322 | 0.03655 | 0.30333 | 0.97289 | 0.9994 | 0.9535 | 0.97267 | 0.99933 | 0.95288 | 0.00164 | 0.00261 | 0.0017 | 0.00118 | 0.00125 | 0.00122
835.39484 | -0.23031 | 0.03783 | 0.29998 | -0.23218 | 0.03657 | 0.30336 | 0.97311 | 0.99928 | 0.95394 | 0.97267 | 0.99933 | 0.95288 | 0.00175 | 0.00235 | 0.00263 | 0.00118 | 0.00124 | 0.00121
836.96857 | -0.2302 | 0.0363 | 0.30271 | -0.23216 | 0.0366 | 0.30338 | 0.97314 | 0.99934 | 0.95308 | 0.97268 | 0.99933 | 0.95287 | 0.00107 | 0.00185 | 0.00202 | 0.00118 | 0.00124 | 0.00121
838.54211 | -0.23082 | 0.03547 | 0.30267 | -0.23214 | 0.03663 | 0.30341 | 0.97299 | 0.99937 | 0.95309 | 0.97268 | 0.99933 | 0.95286 | 0.00163 | 0.00178 | 0.00171 | 0.00117 | 0.00124 | 0.00121
840.11554 | -0.23162 | 0.03648 | 0.30271 | -0.23211 | 0.03665 | 0.30343 | 0.9728 | 0.99933 | 0.95308 | 0.97269 | 0.99933 | 0.95285 | 0.0021 | 0.00222 | 0.00205 | 0.00117 | 0.00124 | 0.00121
841.68884 | -0.23237 | 0.03713 | 0.30146 | -0.23209 | 0.03668 | 0.30346 | 0.97262 | 0.99931 | 0.95348 | 0.97269 | 0.99933 | 0.95284 | 0.00156 | 0.00147 | 0.00207 | 0.00117 | 0.00123 | 0.0012
843.26208 | -0.22941 | 0.03446 | 0.30185 | -0.23206 | 0.0367 | 0.30348 | 0.97333 | 0.9994 | 0.95335 | 0.9727 | 0.99933 | 0.95284 | 0.00193 | 0.00214 | 0.00192 | 0.00117 | 0.00123 | 0.0012
844.83514 | -0.23103 | 0.03655 | 0.30231 | -0.23204 | 0.03673 | 0.30351 | 0.97295 | 0.99933 | 0.95321 | 0.97271 | 0.99932 | 0.95283 | 0.00206 | 0.00212 | 0.00246 | 0.00117 | 0.00123 | 0.0012
846.40808 | -0.23229 | 0.03424 | 0.30152 | -0.23202 | 0.03676 | 0.30353 | 0.97264 | 0.99941 | 0.95346 | 0.97271 | 0.99932 | 0.95282 | 0.00235 | 0.00176 | 0.00161 | 0.00116 | 0.00123 | 0.0012
847.98096 | -0.23167 | 0.03678 | 0.30202 | -0.232 | 0.03678 | 0.30356 | 0.97279 | 0.99932 | 0.9533 | 0.97272 | 0.99932 | 0.95281 | 0.00166 | 0.00237 | 0.00165 | 0.00116 | 0.00122 | 0.0012
849.55371 | -0.2302 | 0.0373 | 0.30205 | -0.23197 | 0.03681 | 0.30358 | 0.97314 | 0.9993 | 0.95329 | 0.97272 | 0.99932 | 0.95281 | 0.00131 | 0.00167 | 0.00217 | 0.00116 | 0.00122 | 0.00119
851.12628 | -0.23069 | 0.03599 | 0.30111 | -0.23195 | 0.03683 | 0.30361 | 0.97303 | 0.99935 | 0.95359 | 0.97273 | 0.99932 | 0.9528 | 0.00192 | 0.00195 | 0.00195 | 0.00116 | 0.00122 | 0.00119
852.69873 | -0.23284 | 0.03558 | 0.30232 | -0.23193 | 0.03686 | 0.30363 | 0.97251 | 0.99936 | 0.9532 | 0.97273 | 0.99932 | 0.95279 | 0.000283 | 0.00183 | 0.00192 | 0.00115 | 0.00122 | 0.00119
854.27112 | -0.22939 | 0.03649 | 0.30253 | -0.2319 | 0.03688 | 0.30365 | 0.97333 | 0.99933 | 0.95314 | 0.97274 | 0.99932 | 0.95278 | 0.00238 | 0.00162 | 0.0022 | 0.00115 | 0.00121 | 0.00119
855.84338 | -0.231 | 0.03609 | 0.30263 | -0.23188 | 0.03691 | 0.30368 | 0.97295 | 0.99935 | 0.9531 | 0.97274 | 0.99932 | 0.95277 | 0.00189 | 0.00185 | 0.00205 | 0.00115 | 0.00121 | 0.00119
857.4154 | -0.23249 | 0.03535 | 0.30105 | -0.23186 | 0.03693 | 0.3037 | 0.9726 | 0.99937 | 0.95361 | 0.97275 | 0.99932 | 0.95277 | 0.00182 | 0.0015 | 0.00188 | 0.00115 | 0.00121 | 0.00118
858.98743 | -0.23297 | 0.03506 | 0.30107 | -0.23184 | 0.03696 | 0.30373 | 0.97248 | 0.99938 | 0.9536 | 0.97275 | 0.99932 | 0.95276 | 0.00182 | 0.00257 | 0.00259 | 0.00115 | 0.00121 | 0.00118
860.5592 | -0.22832 | 0.03642 | 0.30146 | -0.23181 | 0.03698 | 0.30375 | 0.97358 | 0.99933 | 0.95348 | 0.97276 | 0.99931 | 0.95275 | 0.00173 | 0.00232 | 0.00189 | 0.00114 | 0.0012 | 0.00118
862.13098 | -0.23163 | 0.03596 | 0.30431 | -0.23179 | 0.03701 | 0.30377 | 0.9728 | 0.99935 | 0.95257 | 0.97276 | 0.99931 | 0.95274 | 0.00131 | 0.0021 | 0.00178 | 0.00114 | 0.0012 | 0.00118
863.70251 | -0.23213 | 0.03807 | 0.30393 | -0.23177 | 0.03703 | 0.3038 | 0.97268 | 0.99927 | 0.95269 | 0.97277 | 0.99931 | 0.95274 | 0.0013 | 0.00224 | 0.00193 | 0.00114 | 0.0012 | 0.00117
865.27393 | -0.22988 | 0.03533 | 0.30351 | -0.23175 | 0.03706 | 0.30382 | 0.97322 | 0.99937 | 0.95283 | 0.97277 | 0.99931 | 0.95273 | 0.00225 | 0.00182 | 0.00185 | 0.00114 | 0.0012 | 0.00117
866.84534 | -0.23199 | 0.03659 | 0.30376 | -0.23173 | 0.03708 | 0.30384 | 0.97272 | 0.99933 | 0.95275 | 0.97278 | 0.99931 | 0.95272 | 0.00232 | 0.00165 | 0.00231 | 0.00113 | 0.0012 | 0.00117
868.4165 | -0.23275 | 0.03474 | 0.30184 | -0.2317 | 0.03711 | 0.30387 | 0.97254 | 0.99939 | 0.95336 | 0.97279 | 0.99931 | 0.95271 | 0.0017 | 0.00212 | 0.00159 | 0.00113 | 0.00119 | 0.00117
869.98761 | -0.22987 | 0.03732 | 0.30199 | -0.23168 | 0.03713 | 0.30389 | 0.97322 | 0.9993 | 0.95331 | 0.97279 | 0.99931 | 0.95271 | 0.00221 | 0.00221 | 0.00179 | 0.00113 | 0.00119 | 0.00117
871.55847 | -0.23255 | 0.03726 | 0.30049 | -0.23166 | 0.03715 | 0.30391 | 0.97258 | 0.9993 | 0.95378 | 0.9728 | 0.99931 | 0.9527 | 0.0017 | 0.00183 | 0.00162 | 0.00113 | 0.00119 | 0.00116
873.12927 | -0.22982 | 0.03788 | 0.30335 | -0.23164 | 0.03718 | 0.30394 | 0.97323 | 0.99928 | 0.95288 | 0.9728 | 0.99931 | 0.95269 | 0.00172 | 0.00201 | 0.00211 | 0.00113 | 0.00119 | 0.00116
874.70001 | -0.23086 | 0.03512 | 0.30363 | -0.23162 | 0.0372 | 0.30396 | 0.97299 | 0.99938 | 0.95279 | 0.97281 | 0.99931 | 0.95268 | 0.00141 | 0.0022 | 0.0021 | 0.00112 | 0.00119 | 0.00116
876.27051 | -0.23114 | 0.03544 | 0.30168 | -0.2316 | 0.03723 | 0.30398 | 0.97292 | 0.99937 | 0.95341 | 0.97281 | 0.99931 | 0.95268 | 0.00162 | 0.00135 | 0.00217 | 0.00112 | 0.00118 | 0.00116
877.84094 | -0.22987 | 0.03764 | 0.30387 | -0.23157 | 0.03725 | 0.30401 | 0.97322 | 0.99929 | 0.95271 | 0.97282 | 0.99931 | 0.95267 | 0.00198 | 0.00173 | 0.00149 | 0.00112 | 0.00118 | 0.00115
879.41125 | -0.23177 | 0.03498 | 0.3026 | -0.23155 | 0.03727 | 0.30403 | 0.97277 | 0.99939 | 0.95312 | 0.97282 | 0.9993 | 0.95266 | 0.00224 | 0.00205 | 0.00167 | 0.00112 | 0.00118 | 0.00115
880.98132 | -0.23045 | 0.03741 | 0.30363 | -0.23153 | 0.0373 | 0.30405 | 0.97308 | 0.9993 | 0.95279 | 0.97283 | 0.9993 | 0.95266 | 0.00148 | 0.00174 | 0.00176 | 0.00112 | 0.00118 | 0.00115
882.55139 | -0.2326 | 0.03552 | 0.30212 | -0.23151 | 0.03732 | 0.30407 | 0.97257 | 0.99937 | 0.95327 | 0.97283 | 0.9993 | 0.95265 | 0.00163 | 0.00202 | 0.00173 | 0.00111 | 0.00117 | 0.00115
884.12128 | -0.22816 | 0.03312 | 0.30144 | -0.23149 | 0.03735 | 0.3041 | 0.97362 | 0.99945 | 0.95349 | 0.97284 | 0.9993 | 0.95264 | 0.00261 | 0.00232 | 0.0019 | 0.00111 | 0.00117 | 0.00115
885.69104 | -0.23253 | 0.0383 | 0.30344 | -0.23147 | 0.03737 | 0.30412 | 0.97259 | 0.99926 | 0.95285 | 0.97284 | 0.9993 | 0.95263 | 0.00229 | 0.0014 | 0.00194 | 0.00111 | 0.00117 | 0.00114
887.26062 | -0.23072 | 0.03768 | 0.30233 | -0.23145 | 0.03739 | 0.30414 | 0.97302 | 0.99929 | 0.9532 | 0.97285 | 0.9993 | 0.95263 | 0.00159 | 0.00156 | 0.00145 | 0.00111 | 0.00117 | 0.00114
888.8302 | -0.2287 | 0.03826 | 0.30168 | -0.23142 | 0.03742 | 0.30416 | 0.97349 | 0.99927 | 0.95341 | 0.97285 | 0.9993 | 0.95262 | 0.00251 | 0.00139 | 0.00192 | 0.00111 | 0.00117 | 0.00114
890.39954 | -0.22981 | 0.03644 | 0.30272 | -0.2314 | 0.03744 | 0.30419 | 0.97323 | 0.99933 | 0.95308 | 0.97286 | 0.9993 | 0.95261 | 0.00324 | 0.00198 | 0.0014 | 0.0011 | 0.00116 | 0.00114
891.96863 | -0.22935 | 0.03693 | 0.30393 | -0.23138 | 0.03746 | 0.30421 | 0.97334 | 0.99932 | 0.95269 | 0.97286 | 0.9993 | 0.95261 | 0.00248 | 0.00195 | 0.00169 | 0.0011 | 0.00116 | 0.00113
893.53778 | -0.23001 | 0.03558 | 0.30392 | -0.23136 | 0.03749 | 0.30423 | 0.97318 | 0.99936 | 0.9527 | 0.97287 | 0.9993 | 0.9526 | 0.00258 | 0.00185 | 0.00208 | 0.0011 | 0.00116 | 0.00113
895.10675 | -0.23268 | 0.03628 | 0.30174 | -0.23134 | 0.03751 | 0.30425 | 0.97255 | 0.99934 | 0.95339 | 0.97287 | 0.9993 | 0.95259 | 0.00191 | 0.00187 | 0.00165 | 0.0011 | 0.00116 | 0.00113
896.67548 | -0.23062 | 0.03852 | 0.3033 | -0.23132 | 0.03753 | 0.30428 | 0.97304 | 0.99926 | 0.95289 | 0.97288 | 0.9993 | 0.95258 | 0.00273 | 0.00201 | 0.00162 | 0.0011 | 0.00116 | 0.00113
898.24426 | -0.23062 | 0.0351 | 0.30282 | -0.2313 | 0.03755 | 0.3043 | 0.97304 | 0.99938 | 0.95305 | 0.97288 | 0.99929 | 0.95258 | 0.00244 | 0.00179 | 0.00195 | 0.00109 | 0.00115 | 0.00113
899.81268 | -0.23065 | 0.0392 | 0.30368 | -0.23128 | 0.03758 | 0.30432 | 0.97304 | 0.99923 | 0.95277 | 0.97289 | 0.99929 | 0.95257 | 0.00152 | 0.00215 | 0.00164 | 0.00109 | 0.00115 | 0.00112
901.38117 | -0.23252 | 0.03589 | 0.30262 | -0.23126 | 0.0376 | 0.30434 | 0.97259 | 0.99935 | 0.95311 | 0.97289 | 0.99929 | 0.95256 | 0.00193 | 0.00192 | 0.00181 | 0.00109 | 0.00115 | 0.00112
902.9494 | -0.23251 | 0.03787 | 0.30362 | -0.23124 | 0.03762 | 0.30436 | 0.97259 | 0.99928 | 0.95279 | 0.9729 | 0.99929 | 0.95256 | 0.000381 | 0.00223 | 0.00153 | 0.00109 | 0.00115 | 0.00112
904.51746 | -0.23064 | 0.03848 | 0.30499 | -0.23122 | 0.03765 | 0.30438 | 0.97303 | 0.99926 | 0.95236 | 0.9729 | 0.99929 | 0.95255 | 0.00231 | 0.00225 | 0.00161 | 0.00109 | 0.00115 | 0.00112
906.08545 | -0.22956 | 0.03661 | 0.30306 | -0.2312 | 0.03767 | 0.30441 | 0.97329 | 0.99933 | 0.95297 | 0.97291 | 0.99929 | 0.95254 | 0.00222 | 0.00217 | 0.00168 | 0.00108 | 0.00114 | 0.00112
907.65332 | -0.22967 | 0.03937 | 0.30466 | -0.23118 | 0.03769 | 0.30443 | 0.97327 | 0.99922 | 0.95246 | 0.97291 | 0.99929 | 0.95254 | 0.00047 | 0.00167 | 0.00187 | 0.00108 | 0.00114 | 0.00112
909.22101 | -0.2313 | 0.03872 | 0.30218 | -0.23116 | 0.03771 | 0.30445 | 0.97288 | 0.99925 | 0.95325 | 0.97292 | 0.99929 | 0.95253 | 0.00136 | 0.00204 | 0.00163 | 0.00108 | 0.00114 | 0.00111
910.78857 | -0.23025 | 0.03933 | 0.30211 | -0.23114 | 0.03774 | 0.30447 | 0.97313 | 0.99923 | 0.95327 | 0.97292 | 0.99929 | 0.95252 | 0.00125 | 0.00172 | 0.00168 | 0.00108 | 0.00114 | 0.00111
912.35596 | -0.23103 | 0.03558 | 0.30362 | -0.23111 | 0.03776 | 0.30449 | 0.97294 | 0.99937 | 0.95279 | 0.97293 | 0.99929 | 0.95251 | 0.0028 | 0.00143 | 0.00158 | 0.00108 | 0.00113 | 0.00111
913.92322 | -0.23084 | 0.03728 | 0.30394 | -0.23109 | 0.03778 | 0.30451 | 0.97299 | 0.9993 | 0.95269 | 0.97293 | 0.99928 | 0.95251 | 0.00209 | 0.00183 | 0.00218 | 0.00108 | 0.00113 | 0.00111
915.49042 | -0.22869 | 0.0354 | 0.3023 | -0.23108 | 0.0378 | 0.30453 | 0.9735 | 0.99937 | 0.95321 | 0.97293 | 0.99928 | 0.9525 | 0.00235 | 0.0024 | 0.00175 | 0.00107 | 0.00113 | 0.00111
917.05743 | -0.23284 | 0.0371 | 0.30268 | -0.23106 | 0.03783 | 0.30456 | 0.97251 | 0.99931 | 0.95309 | 0.97294 | 0.99928 | 0.95249 | 0.000865 | 0.00162 | 0.00235 | 0.00107 | 0.00113 | 0.0011
918.62421 | -0.2314 | 0.03871 | 0.30217 | -0.23103 | 0.03785 | 0.30458 | 0.97286 | 0.99925 | 0.95325 | 0.97294 | 0.99928 | 0.95249 | 0.00113 | 0.00228 | 0.00136 | 0.00107 | 0.00113 | 0.0011
920.19092 | -0.22956 | 0.0354 | 0.3033 | -0.23102 | 0.03787 | 0.3046 | 0.97329 | 0.99937 | 0.95289 | 0.97295 | 0.99928 | 0.95248 | 0.00215 | 0.00216 | 0.00155 | 0.00107 | 0.00112 | 0.0011
921.75751 | -0.22965 | 0.03636 | 0.30324 | -0.231 | 0.03789 | 0.30462 | 0.97327 | 0.99934 | 0.95291 | 0.97295 | 0.99928 | 0.95247 | 0.00158 | 0.00183 | 0.00206 | 0.00107 | 0.00112 | 0.0011
923.32391 | -0.22976 | 0.03748 | 0.30312 | -0.23098 | 0.03791 | 0.30464 | 0.97325 | 0.9993 | 0.95295 | 0.97296 | 0.99928 | 0.95247 | 0.00203 | 0.0019 | 0.00118 | 0.00106 | 0.00112 | 0.0011
924.89026 | -0.23488 | 0.03666 | 0.30277 | -0.23096 | 0.03794 | 0.30466 | 0.97202 | 0.99933 | 0.95306 | 0.97296 | 0.99928 | 0.95246 | 0.00213 | 0.00223 | 0.00125 | 0.00106 | 0.00112 | 0.00109
926.45636 | -0.22877 | 0.03688 | 0.30304 | -0.23094 | 0.03796 | 0.30468 | 0.97348 | 0.99932 | 0.95298 | 0.97297 | 0.99928 | 0.95245 | 0.00172 | 0.00152 | 0.00184 | 0.00106 | 0.00112 | 0.00109
928.02234 | -0.2296 | 0.03306 | 0.30507 | -0.23092 | 0.03798 | 0.3047 | 0.97328 | 0.99945 | 0.95233 | 0.97297 | 0.99928 | 0.95245 | 0.00227 | 0.00202 | 0.00141 | 0.00106 | 0.00112 | 0.00109
929.5882 | -0.23383 | 0.039 | 0.30347 | -0.2309 | 0.038 | 0.30472 | 0.97227 | 0.99924 | 0.95284 | 0.97298 | 0.99928 | 0.95244 | 0.00262 | 0.00248 | 0.00203 | 0.00106 | 0.00111 | 0.00109
931.15393 | -0.22882 | 0.03808 | 0.30205 | -0.23088 | 0.03802 | 0.30474 | 0.97347 | 0.99927 | 0.95329 | 0.97298 | 0.99928 | 0.95243 | 0.00107 | 0.00114 | 0.00177 | 0.00105 | 0.00111 | 0.00109
932.71942 | -0.22787 | 0.03698 | 0.30319 | -0.23086 | 0.03805 | 0.30477 | 0.97369 | 0.99931 | 0.95293 | 0.97299 | 0.99928 | 0.95243 | 0.00191 | 0.00142 | 0.00188 | 0.00105 | 0.00111 | 0.00108
934.28485 | -0.23009 | 0.04053 | 0.30595 | -0.23084 | 0.03807 | 0.30479 | 0.97317 | 0.99918 | 0.95205 | 0.97299 | 0.99928 | 0.95242 | 0.00206 | 0.00236 | 0.00236 | 0.00105 | 0.00111 | 0.00108
935.8501 | -0.22905 | 0.04469 | 0.30222 | -0.23082 | 0.03809 | 0.30481 | 0.97341 | 0.999 | 0.95324 | 0.973 | 0.99927 | 0.95241 | 0.0015 | 0.00184 | 0.0013 | 0.00105 | 0.00111 | 0.00108
937.41522 | -0.2299 | 0.03581 | 0.3011 | -0.2308 | 0.03811 | 0.30483 | 0.97321 | 0.99935 | 0.95359 | 0.973 | 0.99927 | 0.95241 | 0.00223 | 0.00276 | 0.00141 | 0.00105 | 0.0011 | 0.00108
938.98016 | -0.22794 | 0.03925 | 0.30418 | -0.23078 | 0.03813 | 0.30485 | 0.97367 | 0.99923 | 0.95261 | 0.97301 | 0.99927 | 0.9524 | 0.00165 | 0.00204 | 0.00198 | 0.00104 | 0.0011 | 0.00108
940.54492 | -0.23028 | 0.03836 | 0.30333 | -0.23076 | 0.03815 | 0.30487 | 0.97312 | 0.99926 | 0.95288 | 0.97301 | 0.99927 | 0.95239 | 0.00166 | 0.00164 | 0.00171 | 0.00104 | 0.0011 | 0.00108
942.10968 | -0.22661 | 0.03487 | 0.30229 | -0.23074 | 0.03817 | 0.30489 | 0.97398 | 0.99939 | 0.95322 | 0.97301 | 0.99927 | 0.95239 | 0.00222 | 0.00151 | 0.00171 | 0.00104 | 0.0011 | 0.00107
943.67413 | -0.22862 | 0.03774 | 0.30374 | -0.23072 | 0.0382 | 0.30491 | 0.97351 | 0.99929 | 0.95275 | 0.97302 | 0.99927 | 0.95238 | 0.00243 | 0.00181 | 0.00142 | 0.00104 | 0.0011 | 0.00107
945.23846 | -0.23078 | 0.03729 | 0.30311 | -0.2307 | 0.03822 | 0.30493 | 0.97301 | 0.9993 | 0.95295 | 0.97302 | 0.99927 | 0.95237 | 0.00179 | 0.00128 | 0.000652 | 0.00104 | 0.00109 | 0.00107
946.80273 | -0.2274 | 0.03895 | 0.30256 | -0.23069 | 0.03824 | 0.30495 | 0.9738 | 0.99924 | 0.95313 | 0.97303 | 0.99927 | 0.95237 | 0.00291 | 0.00121 | 0.00211 | 0.00104 | 0.00109 | 0.00107
948.36682 | -0.23156 | 0.04103 | 0.30122 | -0.23067 | 0.03826 | 0.30497 | 0.97282 | 0.99916 | 0.95355 | 0.97303 | 0.99927 | 0.95236 | 0.00148 | 0.000765 | 0.00208 | 0.00103 | 0.00109 | 0.00107
949.93066 | -0.23002 | 0.03894 | 0.30314 | -0.23065 | 0.03828 | 0.30499 | 0.97318 | 0.99924 | 0.95295 | 0.97304 | 0.99927 | 0.95235 | 0.00221 | 0.00162 | 0.00171 | 0.00103 | 0.00109 | 0.00106
951.49445 | -0.23376 | 0.03604 | 0.30354 | -0.23063 | 0.0383 | 0.30501 | 0.97229 | 0.99935 | 0.95282 | 0.97304 | 0.99927 | 0.95235 | 0.00208 | 0.00231 | 0.00154 | 0.00103 | 0.00109 | 0.00106
953.0581 | -0.23295 | 0.0366 | 0.30448 | -0.23061 | 0.03832 | 0.30503 | 0.97249 | 0.99933 | 0.95252 | 0.97305 | 0.99926 | 0.95234 | 0.000939 | 0.00226 | 0.00219 | 0.00103 | 0.00109 | 0.00106
954.62146 | -0.22983 | 0.03886 | 0.304 | -0.23059 | 0.03834 | 0.30505 | 0.97323 | 0.99924 | 0.95267 | 0.97305 | 0.99926 | 0.95234 | 0.00122 | 0.00188 | 0.00146 | 0.00103 | 0.00108 | 0.00106
956.18488 | -0.22887 | 0.03732 | 0.3035 | -0.23057 | 0.03836 | 0.30507 | 0.97346 | 0.9993 | 0.95283 | 0.97306 | 0.99926 | 0.95233 | 0.002 | 0.00145 | 0.00119 | 0.00103 | 0.00108 | 0.00106
957.74793 | -0.233 | 0.03413 | 0.3007 | -0.23055 | 0.03839 | 0.30509 | 0.97248 | 0.99941 | 0.95372 | 0.97306 | 0.99926 | 0.95232 | 0.000939 | 0.00325 | 0.00136 | 0.00102 | 0.00108 | 0.00105
959.31103 | -0.22909 | 0.04044 | 0.30496 | -0.23053 | 0.03841 | 0.30511 | 0.9734 | 0.99918 | 0.95236 | 0.97306 | 0.99926 | 0.95232 | 0.000991 | 0.00187 | 0.00124 | 0.00102 | 0.00108 | 0.00105
960.87384 | -0.22576 | 0.03689 | 0.30184 | -0.23052 | 0.03843 | 0.30513 | 0.97418 | 0.99932 | 0.95336 | 0.97307 | 0.99926 | 0.95231 | 0.00218 | 0.00152 | 0.00132 | 0.00102 | 0.00108 | 0.00105
962.43652 | -0.22937 | 0.03913 | 0.30636 | -0.2305 | 0.03845 | 0.30515 | 0.97334 | 0.99923 | 0.95191 | 0.97307 | 0.99926 | 0.9523 | 0.00137 | 0.00125 | 0.00248 | 0.00102 | 0.00107 | 0.00105
963.99902 | -0.22869 | 0.03984 | 0.30179 | -0.23048 | 0.03847 | 0.30517 | 0.9735 | 0.9992 | 0.95337 | 0.97308 | 0.99926 | 0.9523 | 0.00277 | 0.00202 | 0.00188 | 0.00102 | 0.00107 | 0.00105
965.5614 | -0.23248 | 0.03905 | 0.30114 | -0.23046 | 0.03849 | 0.30519 | 0.9726 | 0.99923 | 0.95358 | 0.97308 | 0.99926 | 0.95229 | 0.00158 | 0.0019 | 0.00174 | 0.00102 | 0.00107 | 0.00105
967.12366 | -0.22803 | 0.03988 | 0.30428 | -0.23044 | 0.03851 | 0.30521 | 0.97365 | 0.9992 | 0.95258 | 0.97309 | 0.99926 | 0.95229 | 0.00247 | 0.00145 | 0.00167 | 0.00101 | 0.00107 | 0.00104
968.68573 | -0.22821 | 0.03694 | 0.30689 | -0.23042 | 0.03853 | 0.30523 | 0.97361 | 0.99932 | 0.95174 | 0.97309 | 0.99926 | 0.95228 | 0.00178 | 0.00101 | 0.00216 | 0.00101 | 0.00107 | 0.00104
970.24768 | -0.22932 | 0.0414 | 0.30571 | -0.2304 | 0.03855 | 0.30525 | 0.97335 | 0.99914 | 0.95212 | 0.9731 | 0.99926 | 0.95227 | 0.000431 | 0.00153 | 0.00168 | 0.00101 | 0.00107 | 0.00104
971.80939 | -0.22812 | 0.03776 | 0.30325 | -0.23039 | 0.03857 | 0.30527 | 0.97363 | 0.99928 | 0.95291 | 0.9731 | 0.99926 | 0.95227 | 0.00127 | 0.00213 | 0.0014 | 0.00101 | 0.00106 | 0.00104
973.37097 | -0.226 | 0.04097 | 0.3034 | -0.23037 | 0.03859 | 0.30529 | 0.97413 | 0.99916 | 0.95286 | 0.9731 | 0.99926 | 0.95226 | 0.00171 | 0.00177 | 0.00119 | 0.00101 | 0.00106 | 0.00104
974.93243 | -0.23072 | 0.03881 | 0.30266 | -0.23035 | 0.03861 | 0.3053 | 0.97302 | 0.99925 | 0.9531 | 0.97311 | 0.99925 | 0.95225 | 0.00252 | 0.00173 | 0.00153 | 0.00101 | 0.00106 | 0.00104
976.49377 | -0.22939 | 0.04104 | 0.30243 | -0.23033 | 0.03863 | 0.30533 | 0.97333 | 0.99916 | 0.95317 | 0.97311 | 0.99925 | 0.95225 | 0.00182 | 0.000952 | 0.00241 | 0.001 | 0.00106 | 0.00103
978.05487 | -0.22913 | 0.04174 | 0.30425 | -0.23031 | 0.03865 | 0.30534 | 0.97339 | 0.99913 | 0.95259 | 0.97312 | 0.99925 | 0.95224 | 0.00246 | 0.00202 | 0.00223 | 0.001 | 0.00106 | 0.00103
979.61585 | -0.22879 | 0.0396 | 0.30243 | -0.23029 | 0.03867 | 0.30536 | 0.97347 | 0.99921 | 0.95317 | 0.97312 | 0.99925 | 0.95224 | 0.00318 | 0.00149 | 0.00164 | 0.001 | 0.00105 | 0.00103
981.17664 | -0.22702 | 0.04059 | 0.30312 | -0.23028 | 0.03869 | 0.30538 | 0.97389 | 0.99917 | 0.95295 | 0.97313 | 0.99925 | 0.95223 | 0.00177 | 0.00197 | 0.00158 | 0.000999 | 0.00105 | 0.00103
982.7373 | -0.22744 | 0.03798 | 0.30279 | -0.23026 | 0.03871 | 0.3054 | 0.97379 | 0.99928 | 0.95305 | 0.97313 | 0.99925 | 0.95222 | 0.00245 | 0.00141 | 0.00165 | 0.000998 | 0.00105 | 0.00103
984.29773 | -0.22684 | 0.03761 | 0.30271 | -0.23024 | 0.03873 | 0.30542 | 0.97393 | 0.99929 | 0.95308 | 0.97313 | 0.99925 | 0.95222 | 0.00312 | 0.00204 | 0.00213 | 0.000996 | 0.00105 | 0.00103
985.85809 | -0.229 | 0.03982 | 0.30562 | -0.23022 | 0.03875 | 0.30544 | 0.97343 | 0.99921 | 0.95215 | 0.97314 | 0.99925 | 0.95221 | 0.00136 | 0.00168 | 0.00155 | 0.000994 | 0.00105 | 0.00102
987.41827 | -0.22604 | 0.03808 | 0.30373 | -0.2302 | 0.03877 | 0.30546 | 0.97412 | 0.99928 | 0.95276 | 0.97314 | 0.99925 | 0.9522 | 0.000936 | 0.000634 | 0.00152 | 0.000993 | 0.00105 | 0.00102
988.97833 | -0.2304 | 0.03599 | 0.30332 | -0.23019 | 0.03879 | 0.30548 | 0.9731 | 0.99935 | 0.95289 | 0.97315 | 0.99925 | 0.9522 | 0.000895 | 0.00148 | 0.00111 | 0.000991 | 0.00104 | 0.00102
990.53809 | -0.23004 | 0.03983 | 0.30227 | -0.23017 | 0.03881 | 0.3055 | 0.97318 | 0.99921 | 0.95322 | 0.97315 | 0.99925 | 0.95219 | 0.0016 | 0.00158 | 0.000881 | 0.00099 | 0.00104 | 0.00102
992.09778 | -0.22902 | 0.03812 | 0.30496 | -0.23015 | 0.03883 | 0.30552 | 0.97342 | 0.99927 | 0.95237 | 0.97315 | 0.99925 | 0.95219 | 0.00231 | 0.00127 | 0.00123 | 0.000988 | 0.00104 | 0.00102
993.65735 | -0.22875 | 0.04102 | 0.30123 | -0.23013 | 0.03885 | 0.30554 | 0.97349 | 0.99916 | 0.95355 | 0.97316 | 0.99924 | 0.95218 | 0.000497 | 0.00155 | 0.00185 | 0.000986 | 0.00104 | 0.00102
995.21668 | -0.2239 | 0.03876 | 0.30354 | -0.23011 | 0.03887 | 0.30555 | 0.97461 | 0.99925 | 0.95282 | 0.97316 | 0.99924 | 0.95217 | 0.000718 | 0.00258 | 0.00179 | 0.000985 | 0.00104 | 0.00101
996.77588 | -0.22639 | 0.04002 | 0.30477 | -0.2301 | 0.03889 | 0.30557 | 0.97404 | 0.9992 | 0.95242 | 0.97317 | 0.99924 | 0.95217 | 0.00146 | 0.00134 | 0.00189 | 0.000983 | 0.00104 | 0.00101
998.33484 | -0.23295 | 0.03947 | 0.30606 | -0.23008 | 0.03891 | 0.30559 | 0.97249 | 0.99922 | 0.95201 | 0.97317 | 0.99924 | 0.95216 | 0.00164 | 0.00116 | 0.0017 | 0.000982 | 0.00103 | 0.00101
999.89374 | -0.22839 | 0.03976 | 0.30329 | -0.23006 | 0.03893 | 0.30561 | 0.97357 | 0.99921 | 0.9529 | 0.97318 | 0.99924 | 0.95216 | 0.000523 | 0.00155 | 0.00162 | 0.00098 | 0.00103 | 0.00101
1010.07697 | -0.2292 | 0.04074 | 0.30649 | -0.22995 | 0.03906 | 0.30573 | 0.97338 | 0.99917 | 0.95187 | 0.9732 | 0.99924 | 0.95212 | 0.000568 | 0.000953 | 0.00177 | 0.00097 | 0.00102 | 0.000999
1013.48059 | -0.23188 | 0.03949 | 0.30567 | -0.22991 | 0.0391 | 0.30577 | 0.97274 | 0.99922 | 0.95214 | 0.97321 | 0.99923 | 0.9521 | 0.00135 | 0.00102 | 0.00159 | 0.000967 | 0.00102 | 0.000995
1016.88458 | -0.23079 | 0.03901 | 0.3058 | -0.22987 | 0.03914 | 0.30581 | 0.973 | 0.99924 | 0.9521 | 0.97322 | 0.99923 | 0.95209 | 0.00108 | 0.000931 | 0.000967 | 0.000963 | 0.00102 | 0.000992
1020.28894 | -0.22799 | 0.03986 | 0.30594 | -0.22983 | 0.03919 | 0.30585 | 0.97366 | 0.9992 | 0.95205 | 0.97323 | 0.99923 | 0.95208 | 0.00196 | 0.0016 | 0.000951 | 0.00096 | 0.00101 | 0.000989
1023.69373 | -0.22825 | 0.04185 | 0.30492 | -0.22979 | 0.03923 | 0.30589 | 0.9736 | 0.99912 | 0.95237 | 0.97324 | 0.99923 | 0.95207 | 0.00218 | 0.00125 | 0.00182 | 0.000957 | 0.00101 | 0.000985
1027.09888 | -0.22495 | 0.04138 | 0.3043 | -0.22976 | 0.03927 | 0.30594 | 0.97437 | 0.99914 | 0.95257 | 0.97325 | 0.99923 | 0.95205 | 0.00176 | 0.00246 | 0.00141 | 0.000953 | 0.00101 | 0.000982
1030.50464 | -0.22964 | 0.04134 | 0.30571 | -0.22972 | 0.03931 | 0.30598 | 0.97327 | 0.99914 | 0.95212 | 0.97326 | 0.99923 | 0.95204 | 0.00199 | 0.00128 | 0.00165 | 0.00095 | 0.001 | 0.000979
1033.91052 | -0.22905 | 0.03898 | 0.30582 | -0.22968 | 0.03935 | 0.30601 | 0.97341 | 0.99924 | 0.95209 | 0.97327 | 0.99923 | 0.95203 | 0.0016 | 0.00129 | 0.00177 | 0.000947 | 0.000998 | 0.000975
1037.31702 | -0.22562 | 0.03988 | 0.30561 | -0.22964 | 0.03939 | 0.30605 | 0.97422 | 0.9992 | 0.95215 | 0.97327 | 0.99922 | 0.95201 | 0.00129 | 0.00132 | 0.00123 | 0.000944 | 0.000995 | 0.000972
1040.72376 | -0.22967 | 0.03953 | 0.30578 | -0.22961 | 0.03944 | 0.30609 | 0.97327 | 0.99922 | 0.9521 | 0.97328 | 0.99922 | 0.952 | 0.00135 | 0.00125 | 0.00153 | 0.000941 | 0.000991 | 0.000969
1044.13098 | -0.2278 | 0.04094 | 0.30545 | -0.22957 | 0.03948 | 0.30613 | 0.97371 | 0.99916 | 0.95221 | 0.97329 | 0.99922 | 0.95199 | 0.00151 | 0.00164 | 0.00142 | 0.000938 | 0.000988 | 0.000965
1047.53857 | -0.22692 | 0.03823 | 0.30508 | -0.22953 | 0.03952 | 0.30617 | 0.97391 | 0.99927 | 0.95233 | 0.9733 | 0.99922 | 0.95198 | 0.00115 | 0.00168 | 0.00152 | 0.000934 | 0.000985 | 0.000962
1050.94653 | -0.22892 | 0.04069 | 0.30394 | -0.22949 | 0.03956 | 0.30621 | 0.97344 | 0.99917 | 0.95269 | 0.97331 | 0.99922 | 0.95196 | 0.00174 | 0.00154 | 0.00158 | 0.000931 | 0.000981 | 0.000959
1054.35498 | -0.22764 | 0.03951 | 0.30596 | -0.22946 | 0.0396 | 0.30625 | 0.97374 | 0.99922 | 0.95204 | 0.97332 | 0.99921 | 0.95195 | 0.00117 | 0.00165 | 0.00181 | 0.000928 | 0.000978 | 0.000956
1057.76379 | -0.22712 | 0.04139 | 0.30576 | -0.22942 | 0.03964 | 0.30629 | 0.97387 | 0.99914 | 0.95211 | 0.97333 | 0.99921 | 0.95194 | 0.00107 | 0.00165 | 0.00148 | 0.000925 | 0.000975 | 0.000953
1061.17297 | -0.22955 | 0.04003 | 0.30483 | -0.22938 | 0.03968 | 0.30633 | 0.9733 | 0.9992 | 0.95241 | 0.97334 | 0.99921 | 0.95193 | 0.00141 | 0.00186 | 0.00144 | 0.000922 | 0.000972 | 0.000949
1064.58252 | -0.22822 | 0.04014 | 0.30607 | -0.22935 | 0.03972 | 0.30637 | 0.97361 | 0.99919 | 0.95201 | 0.97334 | 0.99921 | 0.95191 | 0.00144 | 0.00145 | 0.00178 | 0.000919 | 0.000968 | 0.000946
1067.99243 | -0.22802 | 0.04008 | 0.30501 | -0.22931 | 0.03976 | 0.30641 | 0.97366 | 0.9992 | 0.95235 | 0.97335 | 0.99921 | 0.9519 | 0.00155 | 0.0015 | 0.0016 | 0.000916 | 0.000965 | 0.000943
1071.40295 | -0.2291 | 0.04154 | 0.30533 | -0.22927 | 0.03981 | 0.30645 | 0.9734 | 0.99914 | 0.95225 | 0.97336 | 0.99921 | 0.95189 | 0.00138 | 0.00145 | 0.00137 | 0.000913 | 0.000962 | 0.00094
1074.81372 | -0.2274 | 0.04105 | 0.30499 | -0.22924 | 0.03984 | 0.30648 | 0.9738 | 0.99916 | 0.95235 | 0.97337 | 0.99921 | 0.95188 | 0.00154 | 0.00151 | 0.00156 | 0.00091 | 0.000959 | 0.000937
1078.22485 | -0.2278 | 0.04111 | 0.30653 | -0.2292 | 0.03989 | 0.30652 | 0.97371 | 0.99915 | 0.95186 | 0.97338 | 0.9992 | 0.95186 | 0.00147 | 0.00146 | 0.00163 | 0.000907 | 0.000956 | 0.000934
1081.63648 | -0.22727 | 0.04151 | 0.30621 | -0.22916 | 0.03993 | 0.30656 | 0.97383 | 0.99914 | 0.95196 | 0.97339 | 0.9992 | 0.95185 | 0.00129 | 0.0013 | 0.00157 | 0.000904 | 0.000953 | 0.000931
1085.04846 | -0.22795 | 0.03951 | 0.3055 | -0.22913 | 0.03997 | 0.3066 | 0.97367 | 0.99922 | 0.95219 | 0.9734 | 0.9992 | 0.95184 | 0.00164 | 0.00156 | 0.00145 | 0.000901 | 0.00095 | 0.000928
1088.46081 | -0.22777 | 0.04092 | 0.30499 | -0.22909 | 0.04001 | 0.30664 | 0.97371 | 0.99916 | 0.95235 | 0.9734 | 0.9992 | 0.95183 | 0.00122 | 0.00145 | 0.0015 | 0.000899 | 0.000947 | 0.000925
1091.87366 | -0.22701 | 0.04017 | 0.30686 | -0.22906 | 0.04005 | 0.30668 | 0.97389 | 0.99919 | 0.95175 | 0.97341 | 0.9992 | 0.95181 | 0.00135 | 0.00153 | 0.00124 | 0.000896 | 0.000944 | 0.000922
1095.28687 | -0.22828 | 0.04107 | 0.30606 | -0.22902 | 0.04009 | 0.30672 | 0.97359 | 0.99916 | 0.95201 | 0.97342 | 0.9992 | 0.9518 | 0.00104 | 0.0013 | 0.00131 | 0.000893 | 0.000941 | 0.000919
1098.70044 | -0.22747 | 0.03951 | 0.30577 | -0.22898 | 0.04013 | 0.30675 | 0.97378 | 0.99922 | 0.9521 | 0.97343 | 0.99919 | 0.95179 | 0.00126 | 0.00155 | 0.00136 | 0.00089 | 0.000938 | 0.000916
1102.11438 | -0.22733 | 0.04167 | 0.30531 | -0.22895 | 0.04017 | 0.30679 | 0.97382 | 0.99913 | 0.95225 | 0.97344 | 0.99919 | 0.95178 | 0.00174 | 0.00143 | 0.00117 | 0.000887 | 0.000935 | 0.000913
1105.52869 | -0.2281 | 0.04005 | 0.306 | -0.22891 | 0.04021 | 0.30683 | 0.97364 | 0.9992 | 0.95203 | 0.97345 | 0.99919 | 0.95176 | 0.00138 | 0.00139 | 0.00145 | 0.000884 | 0.000932 | 0.00091
1108.94348 | -0.2284 | 0.04173 | 0.30697 | -0.22888 | 0.04025 | 0.30687 | 0.97357 | 0.99913 | 0.95172 | 0.97345 | 0.99919 | 0.95175 | 0.0013 | 0.00143 | 0.00142 | 0.000882 | 0.000929 | 0.000907
1112.35864 | -0.22688 | 0.04104 | 0.30642 | -0.22884 | 0.04029 | 0.3069 | 0.97392 | 0.99916 | 0.95189 | 0.97346 | 0.99919 | 0.95174 | 0.00138 | 0.00177 | 0.00146 | 0.000879 | 0.000926 | 0.000905
1115.77417 | -0.22726 | 0.03869 | 0.30675 | -0.2288 | 0.04033 | 0.30694 | 0.97383 | 0.99925 | 0.95179 | 0.97347 | 0.99919 | 0.95173 | 0.00145 | 0.00136 | 0.00148 | 0.000876 | 0.000923 | 0.000902
1119.19019 | -0.22674 | 0.0407 | 0.30543 | -0.22877 | 0.04037 | 0.30698 | 0.97395 | 0.99917 | 0.95222 | 0.97348 | 0.99918 | 0.95171 | 0.00126 | 0.00137 | 0.00139 | 0.000873 | 0.00092 | 0.000899
1122.60657 | -0.22713 | 0.04103 | 0.30636 | -0.22873 | 0.04041 | 0.30702 | 0.97386 | 0.99916 | 0.95191 | 0.97349 | 0.99918 | 0.9517 | 0.00138 | 0.00144 | 0.00151 | 0.000871 | 0.000917 | 0.000896
1126.02319 | -0.2275 | 0.04127 | 0.3061 | -0.2287 | 0.04045 | 0.30706 | 0.97378 | 0.99915 | 0.952 | 0.9735 | 0.99918 | 0.95169 | 0.00125 | 0.00142 | 0.0014 | 0.000868 | 0.000914 | 0.000893
1129.44043 | -0.22724 | 0.04155 | 0.30683 | -0.22866 | 0.04049 | 0.3071 | 0.97384 | 0.99914 | 0.95176 | 0.97351 | 0.99918 | 0.95168 | 0.00137 | 0.00143 | 0.00139 | 0.000865 | 0.000911 | 0.00089
1132.85803 | -0.22812 | 0.04087 | 0.30638 | -0.22863 | 0.04052 | 0.30713 | 0.97363 | 0.99916 | 0.95191 | 0.97351 | 0.99918 | 0.95167 | 0.00147 | 0.00169 | 0.00139 | 0.000862 | 0.000909 | 0.000888
1136.27588 | -0.22671 | 0.04141 | 0.30705 | -0.22859 | 0.04056 | 0.30717 | 0.97396 | 0.99914 | 0.95169 | 0.97352 | 0.99918 | 0.95165 | 0.00165 | 0.00151 | 0.0014 | 0.00086 | 0.000906 | 0.000885
1139.69421 | -0.22795 | 0.04267 | 0.30667 | -0.22855 | 0.0406 | 0.30721 | 0.97367 | 0.99909 | 0.95181 | 0.97353 | 0.99918 | 0.95164 | 0.00133 | 0.00129 | 0.00137 | 0.000857 | 0.000903 | 0.000882
1143.11304 | -0.2276 | 0.04048 | 0.30712 | -0.22852 | 0.04064 | 0.30725 | 0.97375 | 0.99918 | 0.95167 | 0.97354 | 0.99917 | 0.95163 | 0.00115 | 0.00126 | 0.00125 | 0.000855 | 0.0009 | 0.00088
1146.5321 | -0.22646 | 0.04199 | 0.30737 | -0.22848 | 0.04068 | 0.30728 | 0.97402 | 0.99912 | 0.95159 | 0.97355 | 0.99917 | 0.95162 | 0.000941 | 0.0014 | 0.00152 | 0.000852 | 0.000898 | 0.000877
1149.95166 | -0.22801 | 0.04071 | 0.30781 | -0.22845 | 0.04072 | 0.30732 | 0.97366 | 0.99917 | 0.95145 | 0.97356 | 0.99917 | 0.95161 | 0.00117 | 0.00152 | 0.00134 | 0.000849 | 0.000895 | 0.000874
1153.37158 | -0.22669 | 0.0412 | 0.30676 | -0.22841 | 0.04076 | 0.30736 | 0.97397 | 0.99915 | 0.95179 | 0.97356 | 0.99917 | 0.95159 | 0.00146 | 0.0013 | 0.00121 | 0.000847 | 0.000892 | 0.000871
1156.79187 | -0.22732 | 0.04145 | 0.30721 | -0.22838 | 0.0408 | 0.3074 | 0.97382 | 0.99914 | 0.95164 | 0.97357 | 0.99917 | 0.95158 | 0.00117 | 0.00131 | 0.00141 | 0.000844 | 0.000889 | 0.000869
1160.21265 | -0.22738 | 0.04142 | 0.30738 | -0.22834 | 0.04084 | 0.30743 | 0.97381 | 0.99914 | 0.95159 | 0.97358 | 0.99916 | 0.95157 | 0.0012 | 0.0014 | 0.00135 | 0.000842 | 0.000887 | 0.000866
1163.63367 | -0.22856 | 0.04218 | 0.3076 | -0.22831 | 0.04088 | 0.30747 | 0.97353 | 0.99911 | 0.95151 | 0.97359 | 0.99916 | 0.95156 | 0.00109 | 0.00143 | 0.00125 | 0.000839 | 0.000884 | 0.000864
1167.05518 | -0.22663 | 0.04148 | 0.30765 | -0.22827 | 0.04092 | 0.30751 | 0.97398 | 0.99914 | 0.9515 | 0.9736 | 0.99916 | 0.95154 | 0.00139 | 0.00134 | 0.00123 | 0.000837 | 0.000881 | 0.000861
1170.47717 | -0.22781 | 0.04099 | 0.30753 | -0.22823 | 0.04096 | 0.30755 | 0.97371 | 0.99916 | 0.95154 | 0.97361 | 0.99916 | 0.95153 | 0.00134 | 0.0014 | 0.00131 | 0.000834 | 0.000879 | 0.000858
1173.89941 | -0.22545 | 0.04188 | 0.30732 | -0.2282 | 0.041 | 0.30758 | 0.97425 | 0.99912 | 0.95161 | 0.97361 | 0.99916 | 0.95152 | 0.00141 | 0.00151 | 0.00114 | 0.000832 | 0.000876 | 0.000856
1177.32202 | -0.22722 | 0.04077 | 0.30705 | -0.22816 | 0.04104 | 0.30762 | 0.97384 | 0.99917 | 0.95169 | 0.97362 | 0.99916 | 0.95151 | 0.00117 | 0.00128 | 0.00103 | 0.000829 | 0.000873 | 0.000853
1180.74524 | -0.22701 | 0.04126 | 0.30689 | -0.22813 | 0.04108 | 0.30766 | 0.97389 | 0.99915 | 0.95174 | 0.97363 | 0.99916 | 0.9515 | 0.00124 | 0.00133 | 0.00155 | 0.000827 | 0.000871 | 0.000851
1184.1687 | -0.22681 | 0.04044 | 0.30635 | -0.22809 | 0.04111 | 0.3077 | 0.97394 | 0.99918 | 0.95192 | 0.97364 | 0.99915 | 0.95148 | 0.00125 | 0.00122 | 0.00138 | 0.000824 | 0.000868 | 0.000848
1187.59253 | -0.22548 | 0.04242 | 0.30681 | -0.22806 | 0.04115 | 0.30773 | 0.97425 | 0.9991 | 0.95177 | 0.97365 | 0.99915 | 0.95147 | 0.00101 | 0.00138 | 0.00123 | 0.000822 | 0.000866 | 0.000846
1191.01685 | -0.22633 | 0.04127 | 0.30731 | -0.22802 | 0.04119 | 0.30777 | 0.97405 | 0.99915 | 0.95161 | 0.97366 | 0.99915 | 0.95146 | 0.00131 | 0.00108 | 0.0011 | 0.000819 | 0.000863 | 0.000843
1194.44153 | -0.22472 | 0.04241 | 0.3075 | -0.22799 | 0.04123 | 0.30781 | 0.97442 | 0.9991 | 0.95155 | 0.97366 | 0.99915 | 0.95145 | 0.00105 | 0.00162 | 0.00128 | 0.000817 | 0.000861 | 0.000841
1197.86646 | -0.22747 | 0.04187 | 0.30735 | -0.22795 | 0.04127 | 0.30785 | 0.97378 | 0.99912 | 0.95159 | 0.97367 | 0.99915 | 0.95144 | 0.00151 | 0.00131 | 0.00102 | 0.000815 | 0.000858 | 0.000838
1201.29199 | -0.22692 | 0.04199 | 0.30729 | -0.22792 | 0.04131 | 0.30788 | 0.97391 | 0.99912 | 0.95161 | 0.97368 | 0.99915 | 0.95142 | 0.00146 | 0.00131 | 0.0012 | 0.000812 | 0.000855 | 0.000836
1204.7179 | -0.22572 | 0.04046 | 0.30768 | -0.22788 | 0.04135 | 0.30792 | 0.97419 | 0.99918 | 0.95149 | 0.97369 | 0.99914 | 0.95141 | 0.00134 | 0.00116 | 0.00119 | 0.00081 | 0.000853 | 0.000833
1208.14404 | -0.22743 | 0.04199 | 0.3081 | -0.22784 | 0.04139 | 0.30796 | 0.97379 | 0.99912 | 0.95135 | 0.9737 | 0.99914 | 0.9514 | 0.00118 | 0.0011 | 0.00114 | 0.000807 | 0.00085 | 0.000831
1211.57068 | -0.22665 | 0.04276 | 0.30787 | -0.22781 | 0.04143 | 0.308 | 0.97398 | 0.99909 | 0.95143 | 0.97371 | 0.99914 | 0.95139 | 0.00115 | 0.00113 | 0.00104 | 0.000805 | 0.000848 | 0.000828
1214.9978 | -0.22685 | 0.04115 | 0.3071 | -0.22777 | 0.04147 | 0.30804 | 0.97393 | 0.99915 | 0.95168 | 0.97371 | 0.99914 | 0.95137 | 0.00166 | 0.0015 | 0.00125 | 0.000803 | 0.000846 | 0.000826
1218.42517 | -0.22554 | 0.04229 | 0.308 | -0.22774 | 0.04151 | 0.30807 | 0.97423 | 0.99911 | 0.95139 | 0.97372 | 0.99914 | 0.95136 | 0.0015 | 0.00112 | 0.00114 | 0.0008 | 0.000843 | 0.000824
1221.85303 | -0.22682 | 0.04291 | 0.30716 | -0.2277 | 0.04155 | 0.30811 | 0.97394 | 0.99908 | 0.95166 | 0.97373 | 0.99914 | 0.95135 | 0.00126 | 0.0012 | 0.00122 | 0.000798 | 0.000841 | 0.000821
1225.28113 | -0.22655 | 0.0416 | 0.30747 | -0.22767 | 0.04159 | 0.30815 | 0.974 | 0.99913 | 0.95156 | 0.97374 | 0.99913 | 0.95134 | 0.00139 | 0.00119 | 0.000921 | 0.000796 | 0.000838 | 0.000819
1228.70972 | -0.22622 | 0.04173 | 0.30712 | -0.22763 | 0.04163 | 0.30818 | 0.97408 | 0.99913 | 0.95167 | 0.97375 | 0.99913 | 0.95133 | 0.00123 | 0.00129 | 0.00112 | 0.000794 | 0.000836 | 0.000816
1232.13879 | -0.22762 | 0.04124 | 0.30778 | -0.22759 | 0.04167 | 0.30822 | 0.97375 | 0.99915 | 0.95146 | 0.97376 | 0.99913 | 0.95131 | 0.0011 | 0.00125 | 0.000985 | 0.000791 | 0.000833 | 0.000814
1235.56812 | -0.22587 | 0.04342 | 0.30699 | -0.22756 | 0.04171 | 0.30826 | 0.97416 | 0.99906 | 0.95171 | 0.97376 | 0.99913 | 0.9513 | 0.00139 | 0.00108 | 0.00118 | 0.000789 | 0.000831 | 0.000812
1238.99792 | -0.2275 | 0.04235 | 0.30798 | -0.22752 | 0.04175 | 0.3083 | 0.97378 | 0.9991 | 0.95139 | 0.97377 | 0.99913 | 0.95129 | 0.00101 | 0.00123 | 0.00118 | 0.000787 | 0.000829 | 0.000809
1242.4281 | -0.22617 | 0.04158 | 0.30818 | -0.22749 | 0.04179 | 0.30834 | 0.97409 | 0.99914 | 0.95133 | 0.97378 | 0.99913 | 0.95128 | 0.00126 | 0.00109 | 0.00126 | 0.000785 | 0.000826 | 0.000807
1245.85864 | -0.22641 | 0.04254 | 0.30786 | -0.22745 | 0.04183 | 0.30838 | 0.97403 | 0.99909 | 0.95143 | 0.97379 | 0.99913 | 0.95127 | 0.00129 | 0.00142 | 0.000855 | 0.000782 | 0.000824 | 0.000805
1249.28967 | -0.22611 | 0.04247 | 0.30746 | -0.22742 | 0.04187 | 0.30841 | 0.9741 | 0.9991 | 0.95156 | 0.9738 | 0.99912 | 0.95125 | 0.00133 | 0.00135 | 0.00094 | 0.00078 | 0.000822 | 0.000803
1252.72095 | -0.22641 | 0.04179 | 0.30904 | -0.22738 | 0.04191 | 0.30845 | 0.97403 | 0.99913 | 0.95105 | 0.97381 | 0.99912 | 0.95124 | 0.00124 | 0.00128 | 0.00114 | 0.000778 | 0.000819 | 0.0008
1256.15271 | -0.22579 | 0.04199 | 0.30795 | -0.22734 | 0.04195 | 0.30849 | 0.97418 | 0.99912 | 0.9514 | 0.97381 | 0.99912 | 0.95123 | 0.00155 | 0.00121 | 0.00112 | 0.000776 | 0.000817 | 0.000798
1259.58484 | -0.22652 | 0.04132 | 0.30683 | -0.22731 | 0.04199 | 0.30853 | 0.97401 | 0.99914 | 0.95176 | 0.97382 | 0.99912 | 0.95122 | 0.00105 | 0.00128 | 0.00105 | 0.000774 | 0.000815 | 0.000796
1263.01746 | -0.22752 | 0.04221 | 0.30906 | -0.22727 | 0.04203 | 0.30856 | 0.97377 | 0.99911 | 0.95104 | 0.97383 | 0.99912 | 0.9512 | 0.00123 | 0.00116 | 0.00106 | 0.000771 | 0.000812 | 0.000793
1266.45044 | -0.22587 | 0.04326 | 0.30826 | -0.22724 | 0.04207 | 0.3086 | 0.97416 | 0.99906 | 0.9513 | 0.97384 | 0.99911 | 0.95119 | 0.00143 | 0.00137 | 0.001 | 0.000769 | 0.00081 | 0.000791
1269.88367 | -0.22599 | 0.04215 | 0.30915 | -0.2272 | 0.04211 | 0.30864 | 0.97413 | 0.99911 | 0.95101 | 0.97385 | 0.99911 | 0.95118 | 0.0011 | 0.0013 | 0.00105 | 0.000767 | 0.000808 | 0.000789
1273.31738 | -0.22769 | 0.04182 | 0.30896 | -0.22716 | 0.04215 | 0.30868 | 0.97373 | 0.99912 | 0.95107 | 0.97386 | 0.99911 | 0.95117 | 0.0012 | 0.00131 | 0.000983 | 0.000765 | 0.000806 | 0.000787
1276.75147 | -0.22479 | 0.04184 | 0.30878 | -0.22713 | 0.04219 | 0.30872 | 0.9744 | 0.99912 | 0.95113 | 0.97386 | 0.99911 | 0.95115 | 0.00158 | 0.000981 | 0.00105 | 0.000763 | 0.000803 | 0.000785
1280.18591 | -0.22638 | 0.0426 | 0.30842 | -0.22709 | 0.04223 | 0.30876 | 0.97404 | 0.99909 | 0.95125 | 0.97387 | 0.99911 | 0.95114 | 0.000914 | 0.000881 | 0.000974 | 0.000761 | 0.000801 | 0.000782
1283.62085 | -0.22544 | 0.04224 | 0.30854 | -0.22706 | 0.04227 | 0.30879 | 0.97426 | 0.99911 | 0.95121 | 0.97388 | 0.99911 | 0.95113 | 0.00133 | 0.00104 | 0.00117 | 0.000759 | 0.000799 | 0.00078
1287.05615 | -0.2274 | 0.04223 | 0.30789 | -0.22702 | 0.04231 | 0.30883 | 0.9738 | 0.99911 | 0.95142 | 0.97389 | 0.9991 | 0.95112 | 0.00108 | 0.00116 | 0.00103 | 0.000757 | 0.000797 | 0.000778
1290.49182 | -0.22581 | 0.04374 | 0.30855 | -0.22698 | 0.04235 | 0.30887 | 0.97417 | 0.99904 | 0.95121 | 0.9739 | 0.9991 | 0.9511 | 0.00121 | 0.00129 | 0.00111 | 0.000755 | 0.000795 | 0.000776
1293.92786 | -0.22612 | 0.04192 | 0.30907 | -0.22695 | 0.04239 | 0.30891 | 0.9741 | 0.99912 | 0.95104 | 0.97391 | 0.9991 | 0.95109 | 0.00147 | 0.00118 | 0.00108 | 0.000753 | 0.000792 | 0.000774
1297.36426 | -0.22676 | 0.04274 | 0.30814 | -0.22691 | 0.04243 | 0.30895 | 0.97395 | 0.99909 | 0.95134 | 0.97392 | 0.9991 | 0.95108 | 0.00108 | 0.00127 | 0.00112 | 0.00075 | 0.00079 | 0.000772
1300.80115 | -0.22633 | 0.04338 | 0.30846 | -0.22687 | 0.04247 | 0.30899 | 0.97405 | 0.99906 | 0.95124 | 0.97392 | 0.9991 | 0.95107 | 0.00121 | 0.00106 | 0.000946 | 0.000748 | 0.000788 | 0.00077
1304.2384 | -0.22573 | 0.04244 | 0.30916 | -0.22684 | 0.04251 | 0.30903 | 0.97419 | 0.9991 | 0.95101 | 0.97393 | 0.9991 | 0.95105 | 0.000938 | 0.00129 | 0.000952 | 0.000746 | 0.000786 | 0.000768
1307.67603 | -0.22504 | 0.04369 | 0.30825 | -0.2268 | 0.04255 | 0.30907 | 0.97435 | 0.99904 | 0.9513 | 0.97394 | 0.99909 | 0.95104 | 0.00105 | 0.00117 | 0.00102 | 0.000744 | 0.000784 | 0.000765
1311.11401 | -0.22652 | 0.04316 | 0.30886 | -0.22676 | 0.04259 | 0.30911 | 0.97401 | 0.99907 | 0.95111 | 0.97395 | 0.99909 | 0.95103 | 0.00119 | 0.00141 | 0.000927 | 0.000742 | 0.000782 | 0.000763
1314.55237 | -0.22534 | 0.0438 | 0.30846 | -0.22673 | 0.04263 | 0.30914 | 0.97428 | 0.99904 | 0.95124 | 0.97396 | 0.99909 | 0.95102 | 0.000959 | 0.0012 | 0.00103 | 0.00074 | 0.00078 | 0.000761
1317.99121 | -0.22535 | 0.04236 | 0.30944 | -0.22669 | 0.04267 | 0.30918 | 0.97428 | 0.9991 | 0.95092 | 0.97397 | 0.99909 | 0.951 | 0.00108 | 0.00118 | 0.00111 | 0.000738 | 0.000778 | 0.000759
1321.43042 | -0.22472 | 0.04419 | 0.30898 | -0.22665 | 0.04272 | 0.30922 | 0.97442 | 0.99902 | 0.95107 | 0.97398 | 0.99909 | 0.95099 | 0.00146 | 0.00112 | 0.000792 | 0.000736 | 0.000775 | 0.000757
1324.86987 | -0.22385 | 0.04394 | 0.30939 | -0.22661 | 0.04276 | 0.30926 | 0.97462 | 0.99903 | 0.95094 | 0.97398 | 0.99909 | 0.95098 | 0.000799 | 0.00126 | 0.00118 | 0.000734 | 0.000773 | 0.000755
1328.30981 | -0.22409 | 0.04221 | 0.30831 | -0.22658 | 0.0428 | 0.3093 | 0.97457 | 0.99911 | 0.95128 | 0.97399 | 0.99908 | 0.95096 | 0.00105 | 0.00105 | 0.00101 | 0.000732 | 0.000771 | 0.000753
1331.75024 | -0.22525 | 0.04413 | 0.31002 | -0.22654 | 0.04284 | 0.30934 | 0.9743 | 0.99903 | 0.95073 | 0.974 | 0.99908 | 0.95095 | 0.00105 | 0.00121 | 0.00119 | 0.000731 | 0.000769 | 0.000751
1335.19104 | -0.22591 | 0.04258 | 0.30857 | -0.2265 | 0.04288 | 0.30938 | 0.97415 | 0.99909 | 0.9512 | 0.97401 | 0.99908 | 0.95094 | 0.00104 | 0.00114 | 0.000947 | 0.000729 | 0.000767 | 0.000749
1338.63208 | -0.22541 | 0.04298 | 0.30821 | -0.22646 | 0.04292 | 0.30942 | 0.97426 | 0.99908 | 0.95132 | 0.97402 | 0.99908 | 0.95093 | 0.00094 | 0.00102 | 0.00128 | 0.000727 | 0.000765 | 0.000747
1342.07361 | -0.22407 | 0.0428 | 0.30856 | -0.22643 | 0.04296 | 0.30946 | 0.97457 | 0.99908 | 0.9512 | 0.97403 | 0.99908 | 0.95091 | 0.00107 | 0.00103 | 0.00111 | 0.000725 | 0.000763 | 0.000745
1345.5155 | -0.22634 | 0.04365 | 0.30788 | -0.22639 | 0.04301 | 0.3095 | 0.97405 | 0.99905 | 0.95142 | 0.97404 | 0.99908 | 0.9509 | 0.00107 | 0.0012 | 0.000983 | 0.000723 | 0.000761 | 0.000743
1348.95776 | -0.22456 | 0.04238 | 0.30824 | -0.22635 | 0.04305 | 0.30954 | 0.97446 | 0.9991 | 0.95131 | 0.97405 | 0.99907 | 0.95089 | 0.00123 | 0.00101 | 0.00106 | 0.000721 | 0.000759 | 0.000741
1352.40051 | -0.22444 | 0.04246 | 0.30923 | -0.22631 | 0.04309 | 0.30958 | 0.97449 | 0.9991 | 0.95099 | 0.97405 | 0.99907 | 0.95087 | 0.00107 | 0.0013 | 0.00087 | 0.000719 | 0.000757 | 0.000739
1355.84363 | -0.22505 | 0.04294 | 0.30854 | -0.22628 | 0.04313 | 0.30962 | 0.97435 | 0.99908 | 0.95121 | 0.97406 | 0.99907 | 0.95086 | 0.00126 | 0.000719 | 0.000827 | 0.000717 | 0.000755 | 0.000737
1359.28711 | -0.22434 | 0.04454 | 0.30926 | -0.22624 | 0.04317 | 0.30966 | 0.97451 | 0.99901 | 0.95098 | 0.97407 | 0.99907 | 0.95085 | 0.000817 | 0.00112 | 0.000988 | 0.000715 | 0.000753 | 0.000735
1362.73096 | -0.22546 | 0.04214 | 0.30879 | -0.2262 | 0.04322 | 0.3097 | 0.97425 | 0.99911 | 0.95113 | 0.97408 | 0.99906 | 0.95083 | 0.00086 | 0.00116 | 0.00102 | 0.000713 | 0.000751 | 0.000733
1366.17517 | -0.22425 | 0.04279 | 0.30984 | -0.22616 | 0.04326 | 0.30974 | 0.97453 | 0.99908 | 0.95079 | 0.97409 | 0.99906 | 0.95082 | 0.000877 | 0.00111 | 0.000925 | 0.000712 | 0.000749 | 0.000732
1369.61987 | -0.22616 | 0.04478 | 0.31042 | -0.22612 | 0.0433 | 0.30978 | 0.97409 | 0.999 | 0.9506 | 0.9741 | 0.99906 | 0.95081 | 0.000956 | 0.000977 | 0.000621 | 0.00071 | 0.000747 | 0.00073
1373.06482 | -0.22714 | 0.04395 | 0.3097 | -0.22608 | 0.04334 | 0.30982 | 0.97386 | 0.99903 | 0.95083 | 0.97411 | 0.99906 | 0.95079 | 0.00117 | 0.000935 | 0.00107 | 0.000708 | 0.000745 | 0.000728
1376.51025 | -0.22416 | 0.04456 | 0.31021 | -0.22605 | 0.04339 | 0.30986 | 0.97455 | 0.99901 | 0.95067 | 0.97412 | 0.99906 | 0.95078 | 0.00126 | 0.000908 | 0.00115 | 0.000706 | 0.000743 | 0.000726
1379.95606 | -0.225 | 0.04476 | 0.30895 | -0.22601 | 0.04343 | 0.3099 | 0.97436 | 0.999 | 0.95108 | 0.97413 | 0.99906 | 0.95077 | 0.000884 | 0.00104 | 0.00103 | 0.000704 | 0.000741 | 0.000724
1383.40222 | -0.22481 | 0.04205 | 0.30869 | -0.22597 | 0.04347 | 0.30994 | 0.9744 | 0.99911 | 0.95116 | 0.97413 | 0.99905 | 0.95075 | 0.000852 | 0.0012 | 0.00113 | 0.000702 | 0.00074 | 0.000722
1386.84888 | -0.22487 | 0.04475 | 0.30994 | -0.22593 | 0.04352 | 0.30999 | 0.97439 | 0.999 | 0.95076 | 0.97414 | 0.99905 | 0.95074 | 0.001 | 0.000862 | 0.000966 | 0.000701 | 0.000738 | 0.00072
1390.29578 | -0.2252 | 0.04503 | 0.30916 | -0.22589 | 0.04356 | 0.31003 | 0.97431 | 0.99899 | 0.95101 | 0.97415 | 0.99905 | 0.95073 | 0.0013 | 0.000963 | 0.000588 | 0.000699 | 0.000736 | 0.000718
1393.74316 | -0.22396 | 0.0447 | 0.30991 | -0.22585 | 0.0436 | 0.31007 | 0.9746 | 0.999 | 0.95077 | 0.97416 | 0.99905 | 0.95071 | 0.00119 | 0.000863 | 0.000652 | 0.000697 | 0.000734 | 0.000716
1397.1908 | -0.22647 | 0.04473 | 0.31022 | -0.22581 | 0.04365 | 0.31011 | 0.97402 | 0.999 | 0.95066 | 0.97417 | 0.99905 | 0.9507 | 0.000726 | 0.00107 | 0.000817 | 0.000695 | 0.000732 | 0.000715
1400.63892 | -0.22525 | 0.04389 | 0.30864 | -0.22577 | 0.04369 | 0.31015 | 0.9743 | 0.99904 | 0.95118 | 0.97418 | 0.99904 | 0.95069 | 0.00104 | 0.00119 | 0.00103 | 0.000694 | 0.00073 | 0.000713
1404.08752 | -0.22409 | 0.04462 | 0.31008 | -0.22573 | 0.04373 | 0.31019 | 0.97457 | 0.999 | 0.95071 | 0.97419 | 0.99904 | 0.95067 | 0.000985 | 0.000994 | 0.000772 | 0.000692 | 0.000728 | 0.000711
1407.53638 | -0.22582 | 0.04443 | 0.31043 | -0.22569 | 0.04378 | 0.31023 | 0.97417 | 0.99901 | 0.9506 | 0.9742 | 0.99904 | 0.95066 | 0.00111 | 0.00103 | 0.00108 | 0.00069 | 0.000726 | 0.000709
1410.9856 | -0.22509 | 0.04426 | 0.30884 | -0.22565 | 0.04382 | 0.31028 | 0.97434 | 0.99902 | 0.95111 | 0.97421 | 0.99904 | 0.95065 | 0.000941 | 0.00111 | 0.000792 | 0.000688 | 0.000725 | 0.000707
1414.4353 | -0.22596 | 0.04481 | 0.31147 | -0.22561 | 0.04387 | 0.31032 | 0.97414 | 0.99899 | 0.95025 | 0.97422 | 0.99904 | 0.95063 | 0.000994 | 0.000888 | 0.000589 | 0.000687 | 0.000723 | 0.000706
1417.8855 | -0.22318 | 0.04825 | 0.31047 | -0.22557 | 0.04391 | 0.31036 | 0.97478 | 0.99884 | 0.95058 | 0.97423 | 0.99904 | 0.95062 | 0.000905 | 0.00109 | 0.000881 | 0.000685 | 0.000721 | 0.000704
1421.33581 | -0.22361 | 0.0438 | 0.3094 | -0.22553 | 0.04395 | 0.3104 | 0.97468 | 0.99904 | 0.95093 | 0.97423 | 0.99903 | 0.95061 | 0.00122 | 0.000859 | 0.000907 | 0.000683 | 0.000719 | 0.000702
1424.78674 | -0.2243 | 0.04409 | 0.31024 | -0.22549 | 0.044 | 0.31045 | 0.97452 | 0.99903 | 0.95066 | 0.97425 | 0.99903 | 0.95059 | 0.00122 | 0.00094 | 0.000745 | 0.000681 | 0.000717 | 0.0007
1428.23804 | -0.22257 | 0.04574 | 0.30992 | -0.22545 | 0.04404 | 0.31049 | 0.97492 | 0.99895 | 0.95076 | 0.97425 | 0.99903 | 0.95058 | 0.00121 | 0.000796 | 0.000675 | 0.00068 | 0.000716 | 0.000698
1431.68958 | -0.22426 | 0.04456 | 0.30905 | -0.22541 | 0.04409 | 0.31053 | 0.97453 | 0.99901 | 0.95104 | 0.97426 | 0.99903 | 0.95056 | 0.000744 | 0.00116 | 0.000793 | 0.000678 | 0.000714 | 0.000697
1435.1416 | -0.2258 | 0.04638 | 0.30982 | -0.22537 | 0.04413 | 0.31057 | 0.97417 | 0.99892 | 0.95079 | 0.97427 | 0.99903 | 0.95055 | 0.000779 | 0.000903 | 0.000935 | 0.000676 | 0.000712 | 0.000695
1438.59399 | -0.22188 | 0.04541 | 0.30987 | -0.22533 | 0.04418 | 0.31062 | 0.97507 | 0.99897 | 0.95078 | 0.97428 | 0.99902 | 0.95054 | 0.00126 | 0.000826 | 0.000805 | 0.000675 | 0.00071 | 0.000693
1442.04663 | -0.22478 | 0.04332 | 0.31055 | -0.22529 | 0.04422 | 0.31066 | 0.97441 | 0.99906 | 0.95056 | 0.97429 | 0.99902 | 0.95052 | 0.000825 | 0.000903 | 0.000754 | 0.000673 | 0.000708 | 0.000691
1445.49988 | -0.22621 | 0.04363 | 0.30965 | -0.22525 | 0.04427 | 0.31071 | 0.97408 | 0.99905 | 0.95085 | 0.9743 | 0.99902 | 0.95051 | 0.000865 | 0.0011 | 0.000901 | 0.000671 | 0.000707 | 0.00069
1448.95337 | -0.22373 | 0.04514 | 0.31061 | -0.22521 | 0.04432 | 0.31075 | 0.97465 | 0.99898 | 0.95054 | 0.97431 | 0.99902 | 0.95049 | 0.000801 | 0.0012 | 0.000582 | 0.00067 | 0.000705 | 0.000688
1452.40735 | -0.22279 | 0.0436 | 0.31027 | -0.22517 | 0.04436 | 0.31079 | 0.97487 | 0.99905 | 0.95065 | 0.97432 | 0.99901 | 0.95048 | 0.000931 | 0.000948 | 0.000801 | 0.000668 | 0.000703 | 0.000686
1455.86157 | -0.22253 | 0.04535 | 0.31054 | -0.22512 | 0.04441 | 0.31084 | 0.97493 | 0.99897 | 0.95056 | 0.97433 | 0.99901 | 0.95046 | 0.000593 | 0.0012 | 0.00096 | 0.000666 | 0.000701 | 0.000685
1459.31628 | -0.22543 | 0.04671 | 0.30979 | -0.22508 | 0.04445 | 0.31088 | 0.97426 | 0.99891 | 0.95081 | 0.97434 | 0.99901 | 0.95045 | 0.000969 | 0.000891 | 0.000924 | 0.000665 | 0.0007 | 0.000683
1462.77148 | -0.22218 | 0.04502 | 0.31064 | -0.22504 | 0.0445 | 0.31092 | 0.97501 | 0.99899 | 0.95053 | 0.97435 | 0.99901 | 0.95044 | 0.000695 | 0.00108 | 0.000849 | 0.000663 | 0.000698 | 0.000681
1466.22693 | -0.22293 | 0.04495 | 0.30939 | -0.225 | 0.04455 | 0.31097 | 0.97484 | 0.99899 | 0.95093 | 0.97436 | 0.99901 | 0.95042 | 0.001 | 0.000753 | 0.000831 | 0.000661 | 0.000696 | 0.00068
1469.68286 | -0.22418 | 0.04328 | 0.30994 | -0.22496 | 0.04459 | 0.31101 | 0.97455 | 0.99906 | 0.95076 | 0.97437 | 0.99901 | 0.95041 | 0.000703 | 0.000994 | 0.000875 | 0.00066 | 0.000695 | 0.000678
1473.13892 | -0.22558 | 0.04534 | 0.31076 | -0.22491 | 0.04464 | 0.31106 | 0.97422 | 0.99897 | 0.95049 | 0.97438 | 0.999 | 0.95039 | 0.000926 | 0.000925 | 0.000616 | 0.000658 | 0.000693 | 0.000676
1476.59558 | -0.22265 | 0.04445 | 0.31074 | -0.22487 | 0.04469 | 0.3111 | 0.9749 | 0.99901 | 0.95049 | 0.97439 | 0.999 | 0.95038 | 0.00103 | 0.000965 | 0.000876 | 0.000657 | 0.000691 | 0.000675
1480.05261 | -0.22364 | 0.04356 | 0.3084 | -0.22483 | 0.04473 | 0.31115 | 0.97467 | 0.99905 | 0.95126 | 0.9744 | 0.999 | 0.95036 | 0.00125 | 0.00125 | 0.000834 | 0.000655 | 0.000689 | 0.000673
1483.51001 | -0.22427 | 0.04347 | 0.31103 | -0.22479 | 0.04478 | 0.31119 | 0.97453 | 0.99905 | 0.9504 | 0.97441 | 0.999 | 0.95035 | 0.000971 | 0.000996 | 0.000667 | 0.000653 | 0.000688 | 0.000671
1486.9679 | -0.22365 | 0.04581 | 0.30965 | -0.22474 | 0.04483 | 0.31124 | 0.97467 | 0.99895 | 0.95085 | 0.97442 | 0.99899 | 0.95033 | 0.00118 | 0.000969 | 0.00115 | 0.000652 | 0.000686 | 0.00067
1490.42603 | -0.22309 | 0.04434 | 0.31175 | -0.2247 | 0.04488 | 0.31128 | 0.9748 | 0.99902 | 0.95016 | 0.97443 | 0.99899 | 0.95032 | 0.00117 | 0.0013 | 0.000598 | 0.00065 | 0.000684 | 0.000668
1493.88452 | -0.22455 | 0.04464 | 0.30962 | -0.22466 | 0.04493 | 0.31133 | 0.97446 | 0.999 | 0.95086 | 0.97444 | 0.99899 | 0.9503 | 0.000835 | 0.000949 | 0.000733 | 0.000649 | 0.000683 | 0.000666
1497.34351 | -0.22485 | 0.04539 | 0.31167 | -0.22461 | 0.04497 | 0.31138 | 0.97439 | 0.99897 | 0.95019 | 0.97445 | 0.99899 | 0.95029 | 0.00103 | 0.00114 | 0.000663 | 0.000647 | 0.000681 | 0.000665
1500.80286 | -0.22345 | 0.04537 | 0.31138 | -0.22457 | 0.04502 | 0.31142 | 0.97472 | 0.99897 | 0.95029 | 0.97446 | 0.99899 | 0.95027 | 0.000886 | 0.00087 | 0.000535 | 0.000646 | 0.00068 | 0.000663
1504.26245 | -0.22348 | 0.04562 | 0.31139 | -0.22453 | 0.04507 | 0.31147 | 0.97471 | 0.99896 | 0.95028 | 0.97447 | 0.99898 | 0.95026 | 0.000766 | 0.000836 | 0.000757 | 0.000644 | 0.000678 | 0.000662
1507.72253 | -0.22459 | 0.04667 | 0.31162 | -0.22448 | 0.04512 | 0.31151 | 0.97445 | 0.99891 | 0.95021 | 0.97448 | 0.99898 | 0.95024 | 0.000686 | 0.000896 | 0.000869 | 0.000643 | 0.000676 | 0.00066
1511.18311 | -0.22426 | 0.0446 | 0.31284 | -0.22444 | 0.04517 | 0.31156 | 0.97453 | 0.99901 | 0.94981 | 0.97449 | 0.99898 | 0.95023 | 0.000725 | 0.000726 | 0.00104 | 0.000641 | 0.000675 | 0.000658
1514.64392 | -0.22562 | 0.04471 | 0.30916 | -0.22439 | 0.04522 | 0.31161 | 0.97421 | 0.999 | 0.95101 | 0.9745 | 0.99898 | 0.95021 | 0.000873 | 0.00112 | 0.000643 | 0.000639 | 0.000673 | 0.000657
1518.10523 | -0.22272 | 0.0455 | 0.31094 | -0.22435 | 0.04527 | 0.31166 | 0.97488 | 0.99896 | 0.95043 | 0.97451 | 0.99897 | 0.9502 | 0.000545 | 0.000824 | 0.000672 | 0.000638 | 0.000671 | 0.000655
1521.56677 | -0.22233 | 0.04673 | 0.30959 | -0.2243 | 0.04532 | 0.3117 | 0.97497 | 0.99891 | 0.95087 | 0.97452 | 0.99897 | 0.95018 | 0.000853 | 0.00101 | 0.000794 | 0.000636 | 0.00067 | 0.000654
1525.02881 | -0.22084 | 0.04549 | 0.31183 | -0.22426 | 0.04537 | 0.31175 | 0.97531 | 0.99896 | 0.95014 | 0.97453 | 0.99897 | 0.95016 | 0.00117 | 0.000984 | 0.000632 | 0.000635 | 0.000668 | 0.000652
1528.49121 | -0.2245 | 0.04535 | 0.31117 | -0.22421 | 0.04542 | 0.3118 | 0.97447 | 0.99897 | 0.95035 | 0.97454 | 0.99897 | 0.95015 | 0.00119 | 0.00107 | 0.000645 | 0.000633 | 0.000667 | 0.000651
1531.95398 | -0.22337 | 0.04374 | 0.31201 | -0.22417 | 0.04547 | 0.31184 | 0.97473 | 0.99904 | 0.95008 | 0.97455 | 0.99897 | 0.95013 | 0.00113 | 0.000977 | 0.000646 | 0.000632 | 0.000665 | 0.000649
1535.41711 | -0.22263 | 0.04502 | 0.31062 | -0.22412 | 0.04552 | 0.31189 | 0.9749 | 0.99899 | 0.95053 | 0.97456 | 0.99896 | 0.95012 | 0.000509 | 0.001 | 0.00109 | 0.00063 | 0.000664 | 0.000648
1538.88062 | -0.2255 | 0.04691 | 0.31147 | -0.22408 | 0.04557 | 0.31194 | 0.97424 | 0.9989 | 0.95026 | 0.97457 | 0.99896 | 0.9501 | 0.000731 | 0.000769 | 0.000439 | 0.000629 | 0.000662 | 0.000646
1542.3446 | -0.22301 | 0.04673 | 0.31364 | -0.22403 | 0.04562 | 0.31199 | 0.97482 | 0.99891 | 0.94954 | 0.97458 | 0.99896 | 0.95008 | 0.000625 | 0.000697 | 0.000673 | 0.000628 | 0.00066 | 0.000644
1545.80884 | -0.22511 | 0.04454 | 0.30868 | -0.22398 | 0.04567 | 0.31204 | 0.97433 | 0.99901 | 0.95117 | 0.97459 | 0.99896 | 0.95007 | 0.000947 | 0.000807 | 0.00089 | 0.000626 | 0.000659 | 0.000643
1549.27368 | -0.2262 | 0.04427 | 0.31226 | -0.22394 | 0.04572 | 0.31209 | 0.97408 | 0.99902 | 0.95 | 0.9746 | 0.99895 | 0.95005 | 0.00107 | 0.000709 | 0.00105 | 0.000625 | 0.000657 | 0.000641
1552.73865 | -0.22107 | 0.04631 | 0.31176 | -0.22389 | 0.04577 | 0.31214 | 0.97526 | 0.99893 | 0.95016 | 0.97461 | 0.99895 | 0.95004 | 0.00116 | 0.0011 | 0.00062 | 0.000623 | 0.000656 | 0.00064
1556.2041 | -0.22417 | 0.04769 | 0.31057 | -0.22384 | 0.04583 | 0.31219 | 0.97455 | 0.99886 | 0.95055 | 0.97462 | 0.99895 | 0.95002 | 0.000779 | 0.000745 | 0.000585 | 0.000622 | 0.000654 | 0.000638
1559.66992 | -0.22235 | 0.0438 | 0.31131 | -0.2238 | 0.04588 | 0.31224 | 0.97497 | 0.99904 | 0.95031 | 0.97464 | 0.99895 | 0.95 | 0.000773 | 0.000829 | 0.000789 | 0.00062 | 0.000653 | 0.000637
1563.13611 | -0.22281 | 0.04678 | 0.31057 | -0.22375 | 0.04593 | 0.31229 | 0.97486 | 0.99891 | 0.95055 | 0.97465 | 0.99894 | 0.94999 | 0.000909 | 0.000378 | 0.000592 | 0.000619 | 0.000651 | 0.000635
1566.60278 | -0.22328 | 0.04545 | 0.31087 | -0.2237 | 0.04598 | 0.31234 | 0.97476 | 0.99897 | 0.95045 | 0.97466 | 0.99894 | 0.94997 | 0.000877 | 0.000593 | 0.000631 | 0.000617 | 0.00065 | 0.000634
1570.0697 | -0.22299 | 0.04625 | 0.31179 | -0.22365 | 0.04604 | 0.31239 | 0.97482 | 0.99893 | 0.95015 | 0.97467 | 0.99894 | 0.94995 | 0.000926 | 0.000986 | 0.000522 | 0.000616 | 0.000648 | 0.000632
1573.53711 | -0.22297 | 0.04528 | 0.3124 | -0.22361 | 0.04609 | 0.31244 | 0.97483 | 0.99897 | 0.94995 | 0.97468 | 0.99894 | 0.94994 | 0.00123 | 0.00081 | 0.000636 | 0.000615 | 0.000647 | 0.000631
1577.00488 | -0.22242 | 0.04495 | 0.31242 | -0.22356 | 0.04614 | 0.31249 | 0.97495 | 0.99899 | 0.94994 | 0.97469 | 0.99894 | 0.94992 | 0.000588 | 0.000932 | 0.000527 | 0.000613 | 0.000645 | 0.00063
1580.47302 | -0.2232 | 0.0465 | 0.31058 | -0.22351 | 0.0462 | 0.31254 | 0.97477 | 0.99892 | 0.95055 | 0.9747 | 0.99893 | 0.94991 | 0.00136 | 0.00144 | 0.000593 | 0.000612 | 0.000644 | 0.000628
1583.94153 | -0.22306 | 0.04834 | 0.31076 | -0.22346 | 0.04625 | 0.31259 | 0.97481 | 0.99883 | 0.95049 | 0.97471 | 0.99893 | 0.94989 | 0.000565 | 0.000712 | 0.000501 | 0.00061 | 0.000642 | 0.000627
1587.4104 | -0.22265 | 0.04807 | 0.31256 | -0.22341 | 0.0463 | 0.31264 | 0.9749 | 0.99884 | 0.9499 | 0.97472 | 0.99893 | 0.94987 | 0.00092 | 0.00054 | 0.000868 | 0.000609 | 0.000641 | 0.000625
1590.87964 | -0.22363 | 0.0463 | 0.31066 | -0.22336 | 0.04636 | 0.31269 | 0.97467 | 0.99893 | 0.95052 | 0.97474 | 0.99892 | 0.94985 | 0.000612 | 0.000697 | 0.000727 | 0.000608 | 0.000639 | 0.000624
1594.34937 | -0.22383 | 0.04646 | 0.31356 | -0.22331 | 0.04641 | 0.31275 | 0.97463 | 0.99892 | 0.94957 | 0.97475 | 0.99892 | 0.94984 | 0.00118 | 0.000748 | 0.000849 | 0.000606 | 0.000638 | 0.000622
1597.81934 | -0.22415 | 0.04409 | 0.31139 | -0.22326 | 0.04647 | 0.3128 | 0.97455 | 0.99903 | 0.95028 | 0.97476 | 0.99892 | 0.94982 | 0.000803 | 0.00101 | 0.000885 | 0.000605 | 0.000636 | 0.000621
1601.28979 | -0.22301 | 0.04782 | 0.31402 | -0.22322 | 0.04652 | 0.31285 | 0.97482 | 0.99886 | 0.94942 | 0.97477 | 0.99892 | 0.9498 | 0.000698 | 3.8e-05 | 0.000254 | 0.000603 | 0.000635 | 0.000619
1604.76062 | -0.22455 | 0.04425 | 0.31471 | -0.22317 | 0.04658 | 0.3129 | 0.97446 | 0.99902 | 0.94919 | 0.97478 | 0.99891 | 0.94978 | 0.00081 | 0.000448 | 0.000492 | 0.000602 | 0.000633 | 0.000618
1608.23169 | -0.22316 | 0.0463 | 0.31168 | -0.22311 | 0.04663 | 0.31295 | 0.97478 | 0.99893 | 0.95019 | 0.97479 | 0.99891 | 0.94977 | 0.000929 | 0.000683 | 0.000809 | 0.000601 | 0.000632 | 0.000617
1611.70337 | -0.22197 | 0.04355 | 0.31141 | -0.22306 | 0.04669 | 0.31301 | 0.97505 | 0.99905 | 0.95028 | 0.9748 | 0.99891 | 0.94975 | 0.00089 | 0.000464 | 0.000661 | 0.000599 | 0.000631 | 0.000615
1615.17529 | -0.22323 | 0.04672 | 0.31008 | -0.22301 | 0.04675 | 0.31306 | 0.97476 | 0.99891 | 0.95071 | 0.97481 | 0.99891 | 0.94973 | 0.000418 | 0.000995 | 0.000806 | 0.000598 | 0.000629 | 0.000614
1618.64758 | -0.22293 | 0.04789 | 0.31093 | -0.22296 | 0.0468 | 0.31312 | 0.97483 | 0.99885 | 0.95043 | 0.97483 | 0.9989 | 0.94971 | 0.000721 | 0.000514 | 0.000573 | 0.000597 | 0.000628 | 0.000612
1622.12036 | -0.22408 | 0.04496 | 0.31182 | -0.22291 | 0.04686 | 0.31317 | 0.97457 | 0.99899 | 0.95014 | 0.97484 | 0.9989 | 0.9497 | 0.001 | 0.00118 | 0.000636 | 0.000595 | 0.000626 | 0.000611
1625.59338 | -0.22449 | 0.0474 | 0.31203 | -0.22286 | 0.04692 | 0.31322 | 0.97448 | 0.99888 | 0.95007 | 0.97485 | 0.9989 | 0.94968 | 0.000321 | 0.000644 | 0.000955 | 0.000594 | 0.000625 | 0.00061
1629.06689 | -0.21899 | 0.04761 | 0.31076 | -0.22281 | 0.04697 | 0.31328 | 0.97573 | 0.99887 | 0.95049 | 0.97486 | 0.9989 | 0.94966 | 0.00056 | 0.000812 | 0.00036 | 0.000593 | 0.000624 | 0.000608
1632.54077 | -0.22085 | 0.04874 | 0.31357 | -0.22276 | 0.04703 | 0.31333 | 0.97531 | 0.99881 | 0.94956 | 0.97487 | 0.99889 | 0.94964 | 0.000662 | 0.000742 | 0.000799 | 0.000591 | 0.000622 | 0.000607
1636.01489 | -0.22038 | 0.0483 | 0.31327 | -0.2227 | 0.04709 | 0.31339 | 0.97541 | 0.99883 | 0.94966 | 0.97489 | 0.99889 | 0.94963 | 0.000719 | 0.00123 | 0.000234 | 0.00059 | 0.000621 | 0.000606
1639.4895 | -0.22172 | 0.04726 | 0.31365 | -0.22265 | 0.04715 | 0.31344 | 0.97511 | 0.99888 | 0.94954 | 0.9749 | 0.99889 | 0.94961 | 0.000514 | 0.00106 | 0.000932 | 0.000589 | 0.000619 | 0.000604
1642.96448 | -0.22045 | 0.04712 | 0.31277 | -0.2226 | 0.04721 | 0.3135 | 0.9754 | 0.99889 | 0.94983 | 0.97491 | 0.99889 | 0.94959 | 0.000977 | 0.000697 | 0.000623 | 0.000587 | 0.000618 | 0.000603
1646.43982 | -0.22396 | 0.04736 | 0.31163 | -0.22254 | 0.04727 | 0.31356 | 0.9746 | 0.99888 | 0.9502 | 0.97492 | 0.99888 | 0.94957 | 0.0012 | 0.00036 | 0.00097 | 0.000586 | 0.000617 | 0.000601
1649.91565 | -0.22083 | 0.04683 | 0.312 | -0.22249 | 0.04732 | 0.31361 | 0.97531 | 0.9989 | 0.95008 | 0.97494 | 0.99888 | 0.94955 | 0.000611 | 0.00089 | 0.000407 | 0.000585 | 0.000615 | 0.0006
1653.39185 | -0.22254 | 0.04542 | 0.31351 | -0.22244 | 0.04738 | 0.31367 | 0.97492 | 0.99897 | 0.94959 | 0.97495 | 0.99888 | 0.94953 | 0.000873 | 0.000932 | 0.000945 | 0.000583 | 0.000614 | 0.000599
1656.86816 | -0.22293 | 0.04577 | 0.31201 | -0.22238 | 0.04744 | 0.31373 | 0.97484 | 0.99895 | 0.95008 | 0.97496 | 0.99887 | 0.94951 | 0.000186 | 0.000905 | 0.000636 | 0.000582 | 0.000612 | 0.000597
1660.34509 | -0.22033 | 0.04546 | 0.30979 | -0.22233 | 0.0475 | 0.31378 | 0.97542 | 0.99897 | 0.95081 | 0.97497 | 0.99887 | 0.94949 | 0.000603 | 0.000675 | 0.000604 | 0.000581 | 0.000611 | 0.000596
1663.82227 | -0.21998 | 0.04888 | 0.31279 | -0.22227 | 0.04757 | 0.31384 | 0.9755 | 0.99881 | 0.94982 | 0.97498 | 0.99887 | 0.94947 | 0.000478 | 0.000284 | 0.000351 | 0.00058 | 0.00061 | 0.000595
1667.30005 | -0.22344 | 0.04654 | 0.31147 | -0.22222 | 0.04763 | 0.3139 | 0.97472 | 0.99892 | 0.95025 | 0.975 | 0.99887 | 0.94946 | 0.000417 | 0.00123 | 0.00058 | 0.000578 | 0.000608 | 0.000593
1670.77795 | -0.21921 | 0.04591 | 0.31502 | -0.22216 | 0.04769 | 0.31396 | 0.97568 | 0.99894 | 0.94908 | 0.97501 | 0.99886 | 0.94944 | 0.000735 | 0.000948 | 0.000446 | 0.000577 | 0.000607 | 0.000592
1674.25647 | -0.22309 | 0.04932 | 0.31189 | -0.22211 | 0.04775 | 0.31402 | 0.9748 | 0.99878 | 0.95012 | 0.97502 | 0.99886 | 0.94942 | 0.000693 | 0.000237 | 0.00023 | 0.000576 | 0.000606 | 0.000591
1677.73511 | -0.22041 | 0.04754 | 0.31527 | -0.22205 | 0.04781 | 0.31407 | 0.97541 | 0.99887 | 0.949 | 0.97503 | 0.99886 | 0.9494 | 0.00108 | 0.000595 | 0.000763 | 0.000575 | 0.000604 | 0.000589
1681.21423 | -0.22389 | 0.04645 | 0.31071 | -0.22199 | 0.04787 | 0.31414 | 0.97462 | 0.99892 | 0.9505 | 0.97505 | 0.99885 | 0.94938 | 0.00119 | 0.00048 | 0.000651 | 0.000573 | 0.000603 | 0.000588
1684.69397 | -0.21742 | 0.04903 | 0.31498 | -0.22194 | 0.04794 | 0.31419 | 0.97608 | 0.9988 | 0.9491 | 0.97506 | 0.99885 | 0.94936 | 0.00132 | 5.7e-05 | 0.000406 | 0.000572 | 0.000602 | 0.000587
1688.17383 | -0.22115 | 0.04449 | 0.31254 | -0.22188 | 0.048 | 0.31425 | 0.97524 | 0.99901 | 0.94991 | 0.97507 | 0.99885 | 0.94934 | 0.000809 | 0.00069 | 0.000346 | 0.000571 | 0.0006 | 0.000586

## TRAN500
Spectroscopic Intensity Data (Transmission data), 500 um Eagle XG
Spectrum ID # |  | 63 | 64
Wavelength (nm) | eV | Intensity | modeled intensity
191.24841 | 6.48289 | 0.01282 | 0
192.8362 | 6.42951 | 0.00804 | 0
194.42403 | 6.377 | 0.00635 | 0
196.0119 | 6.32534 | 0.00508 | 0
197.59982 | 6.27451 | 0.00373 | 0
199.18782 | 6.22449 | 0.00301 | 0
200.77585 | 6.17525 | 0.00274 | 0
202.36392 | 6.12679 | 0.00236 | 0
203.95206 | 6.07909 | 0.00226 | 0
205.54024 | 6.03211 | 0.00228 | 0
207.12845 | 5.98586 | 0.00194 | 0
208.71672 | 5.94031 | 0.0019 | 0
210.30502 | 5.89545 | 0.002 | 0
211.8934 | 5.85125 | 0.00177 | 0
213.48181 | 5.80772 | 0.00186 | 0
215.07027 | 5.76482 | 0.0019 | 0
216.65877 | 5.72256 | 0.00193 | 0
218.24731 | 5.6809 | 0.00192 | 2e-06
219.83589 | 5.63985 | 0.00196 | 8e-06
221.42453 | 5.59939 | 0.00193 | 2.8e-05
223.01321 | 5.5595 | 0.00191 | 7.6e-05
224.60193 | 5.52018 | 0.00187 | 0.000162
226.19067 | 5.4814 | 0.00185 | 0.000288
227.7795 | 5.44317 | 0.00155 | 0.000456
229.36833 | 5.40546 | 0.00131 | 0.000681
230.95723 | 5.36828 | 0.00116 | 0.001
232.54614 | 5.3316 | 0.00113 | 0.00148
234.1351 | 5.29541 | 0.00133 | 0.00222
235.72412 | 5.25972 | 0.00269 | 0.00338
237.31316 | 5.2245 | 0.00449 | 0.00518
238.90225 | 5.18975 | 0.00684 | 0.00791
240.49138 | 5.15545 | 0.01136 | 0.01192
242.08054 | 5.12161 | 0.01758 | 0.01761
243.66975 | 5.08821 | 0.02538 | 0.02536
245.25899 | 5.05524 | 0.03542 | 0.03544
246.84827 | 5.02269 | 0.04878 | 0.048
248.43758 | 4.99056 | 0.06364 | 0.06296
250.02693 | 4.95883 | 0.08067 | 0.08007
251.6163 | 4.92751 | 0.09991 | 0.09891
253.20573 | 4.89658 | 0.11873 | 0.11898
254.7952 | 4.86603 | 0.14006 | 0.13976
256.38467 | 4.83587 | 0.16038 | 0.16078
257.97418 | 4.80607 | 0.18061 | 0.18168
259.56375 | 4.77664 | 0.20063 | 0.2022
261.15335 | 4.74756 | 0.22031 | 0.22218
262.74298 | 4.71884 | 0.24003 | 0.24158
264.33261 | 4.69046 | 0.25916 | 0.2604
265.9223 | 4.66242 | 0.27735 | 0.27871
267.51202 | 4.63471 | 0.29684 | 0.2966
269.10178 | 4.60733 | 0.31442 | 0.31416
270.69156 | 4.58028 | 0.3324 | 0.33148
272.28137 | 4.55353 | 0.35112 | 0.34866
273.87122 | 4.5271 | 0.36787 | 0.36575
275.46109 | 4.50097 | 0.38584 | 0.38282
277.05096 | 4.47514 | 0.40315 | 0.39989
278.64093 | 4.4496 | 0.41955 | 0.41699
280.23086 | 4.42436 | 0.43708 | 0.43411
281.82086 | 4.3994 | 0.45347 | 0.45124
283.41086 | 4.37472 | 0.47019 | 0.46837
285.00092 | 4.35031 | 0.48682 | 0.48548
286.59097 | 4.32617 | 0.50319 | 0.50251
288.18106 | 4.3023 | 0.51924 | 0.51944
289.77118 | 4.27869 | 0.53592 | 0.53623
291.3613 | 4.25534 | 0.55195 | 0.55282
292.95148 | 4.23224 | 0.56714 | 0.56919
294.54169 | 4.20939 | 0.58218 | 0.58528
296.1319 | 4.18679 | 0.59784 | 0.60107
297.72211 | 4.16443 | 0.6134 | 0.61651
299.31238 | 4.1423 | 0.62793 | 0.63157
300.90265 | 4.12041 | 0.64252 | 0.64623
302.49298 | 4.09875 | 0.65607 | 0.66045
304.08331 | 4.07731 | 0.67003 | 0.67422
305.67365 | 4.0561 | 0.68378 | 0.68751
307.26401 | 4.0351 | 0.69653 | 0.70032
308.85443 | 4.01432 | 0.7093 | 0.71264
310.44482 | 3.99376 | 0.72134 | 0.72446
312.03525 | 3.9734 | 0.73325 | 0.73578
313.6257 | 3.95325 | 0.74457 | 0.74659
315.21616 | 3.93331 | 0.75442 | 0.75691
316.80667 | 3.91356 | 0.76507 | 0.76673
318.39716 | 3.89401 | 0.77503 | 0.77607
319.9877 | 3.87466 | 0.78429 | 0.78493
321.57822 | 3.85549 | 0.79331 | 0.79332
323.16876 | 3.83652 | 0.8021 | 0.80127
324.75934 | 3.81773 | 0.8101 | 0.80878
326.34994 | 3.79912 | 0.81736 | 0.81587
327.94055 | 3.78069 | 0.82454 | 0.82255
329.53119 | 3.76244 | 0.83022 | 0.82884
331.1218 | 3.74437 | 0.83729 | 0.83476
332.71246 | 3.72647 | 0.84271 | 0.84032
334.3031 | 3.70874 | 0.84853 | 0.84554
335.89377 | 3.69117 | 0.85271 | 0.85043
337.48447 | 3.67377 | 0.85895 | 0.85502
339.07517 | 3.65654 | 0.86268 | 0.85932
340.66589 | 3.63947 | 0.86632 | 0.86334
342.25662 | 3.62255 | 0.87096 | 0.8671
343.84735 | 3.60579 | 0.87482 | 0.87061
345.43808 | 3.58919 | 0.87884 | 0.87389
347.02887 | 3.57273 | 0.88158 | 0.87696
348.6196 | 3.55643 | 0.88409 | 0.87982
350.21039 | 3.54028 | 0.88616 | 0.88248
351.80118 | 3.52427 | 0.88972 | 0.88497
353.39197 | 3.5084 | 0.89091 | 0.88729
354.98276 | 3.49268 | 0.89301 | 0.88945
356.57358 | 3.4771 | 0.89532 | 0.89146
358.1644 | 3.46166 | 0.89631 | 0.89333
359.75522 | 3.44635 | 0.89811 | 0.89507
361.34604 | 3.43118 | 0.90054 | 0.8967
362.93689 | 3.41614 | 0.9012 | 0.89821
364.52774 | 3.40123 | 0.90285 | 0.89961
366.11859 | 3.38645 | 0.90319 | 0.90092
367.70941 | 3.3718 | 0.90543 | 0.90214
369.30029 | 3.35727 | 0.90514 | 0.90327
370.89117 | 3.34287 | 0.90597 | 0.90433
372.48203 | 3.3286 | 0.90857 | 0.90531
374.07288 | 3.31444 | 0.90886 | 0.90622
375.66376 | 3.3004 | 0.90862 | 0.90708
377.25464 | 3.28649 | 0.91005 | 0.90787
378.84552 | 3.27268 | 0.91011 | 0.90861
380.43637 | 3.259 | 0.91134 | 0.90929
382.02728 | 3.24543 | 0.91283 | 0.90993
383.61813 | 3.23197 | 0.91213 | 0.91053
385.20902 | 3.21862 | 0.9127 | 0.91109
386.7999 | 3.20538 | 0.91313 | 0.9116
388.39078 | 3.19225 | 0.91478 | 0.91209
389.98166 | 3.17923 | 0.91341 | 0.91254
391.57254 | 3.16631 | 0.91449 | 0.91296
393.16339 | 3.1535 | 0.91474 | 0.91335
394.75427 | 3.14079 | 0.91371 | 0.91372
396.34515 | 3.12819 | 0.91554 | 0.91407
397.93601 | 3.11568 | 0.91568 | 0.91439
399.52689 | 3.10328 | 0.91453 | 0.91469
401.11774 | 3.09097 | 0.91548 | 0.91497
402.70856 | 3.07876 | 0.91596 | 0.91524
404.29944 | 3.06664 | 0.91597 | 0.91548
405.89029 | 3.05462 | 0.91616 | 0.91572
407.48111 | 3.0427 | 0.91675 | 0.91594
409.07196 | 3.03087 | 0.91823 | 0.91614
410.66275 | 3.01912 | 0.91863 | 0.91634
412.25357 | 3.00747 | 0.91751 | 0.91652
413.84439 | 2.99591 | 0.91762 | 0.91669
415.43521 | 2.98444 | 0.91827 | 0.91685
417.02597 | 2.97306 | 0.91876 | 0.917
418.61679 | 2.96176 | 0.91967 | 0.91715
420.20758 | 2.95055 | 0.91881 | 0.91728
421.79834 | 2.93942 | 0.91815 | 0.91741
423.38907 | 2.92838 | 0.91867 | 0.91754
424.97983 | 2.91741 | 0.91844 | 0.91765
426.57056 | 2.90653 | 0.91812 | 0.91776
428.16129 | 2.89574 | 0.91739 | 0.91787
429.75201 | 2.88502 | 0.91707 | 0.91797
431.34271 | 2.87438 | 0.91743 | 0.91806
432.93341 | 2.86382 | 0.91712 | 0.91815
434.52408 | 2.85333 | 0.91713 | 0.91824
436.11475 | 2.84293 | 0.91751 | 0.91832
437.70538 | 2.83259 | 0.91851 | 0.9184
439.29599 | 2.82234 | 0.91748 | 0.91848
440.88663 | 2.81216 | 0.91882 | 0.91855
442.47723 | 2.80205 | 0.91863 | 0.91862
444.06781 | 2.79201 | 0.91868 | 0.91869
445.65839 | 2.78205 | 0.91899 | 0.91875
447.24896 | 2.77215 | 0.91888 | 0.91881
448.83951 | 2.76233 | 0.91847 | 0.91887
450.43002 | 2.75257 | 0.91876 | 0.91893
452.02051 | 2.74289 | 0.91879 | 0.91899
453.61102 | 2.73327 | 0.91917 | 0.91904
455.20148 | 2.72372 | 0.91897 | 0.91909
456.79193 | 2.71424 | 0.91848 | 0.91914
458.38239 | 2.70482 | 0.91812 | 0.91919
459.97281 | 2.69547 | 0.91685 | 0.91924
461.56317 | 2.68618 | 0.91694 | 0.91929
463.15356 | 2.67696 | 0.91626 | 0.91933
464.7439 | 2.6678 | 0.91663 | 0.91937
466.33423 | 2.6587 | 0.91679 | 0.91942
467.9245 | 2.64966 | 0.9179 | 0.91946
469.5148 | 2.64069 | 0.91819 | 0.9195
471.10507 | 2.63177 | 0.91878 | 0.91954
472.69531 | 2.62292 | 0.91897 | 0.91958
474.28555 | 2.61413 | 0.91938 | 0.91961
475.87573 | 2.60539 | 0.91967 | 0.91965
477.46588 | 2.59671 | 0.9197 | 0.91968
479.05606 | 2.58809 | 0.91933 | 0.91972
480.64615 | 2.57953 | 0.91958 | 0.91975
482.23624 | 2.57103 | 0.91919 | 0.91979
483.82632 | 2.56258 | 0.91913 | 0.91982
485.41635 | 2.55418 | 0.91651 | 0.91985
487.00635 | 2.54584 | 0.9151 | 0.91989
488.59634 | 2.53756 | 0.91511 | 0.91992
490.18634 | 2.52933 | 0.91843 | 0.91995
491.77621 | 2.52115 | 0.91995 | 0.91998
493.36615 | 2.51303 | 0.92088 | 0.92001
494.95599 | 2.50495 | 0.92074 | 0.92004
496.54584 | 2.49693 | 0.91926 | 0.92007
498.13565 | 2.48896 | 0.9214 | 0.9201
499.72543 | 2.48105 | 0.92013 | 0.92012
501.31519 | 2.47318 | 0.92049 | 0.92015
502.90494 | 2.46536 | 0.91973 | 0.92018
504.49463 | 2.45759 | 0.9199 | 0.9202
506.08429 | 2.44987 | 0.92053 | 0.92023
507.67389 | 2.4422 | 0.92051 | 0.92026
509.26349 | 2.43458 | 0.92029 | 0.92028
510.85303 | 2.427 | 0.92031 | 0.92031
512.44257 | 2.41947 | 0.92035 | 0.92033
514.0321 | 2.41199 | 0.91987 | 0.92036
515.62152 | 2.40456 | 0.92034 | 0.92038
517.21094 | 2.39717 | 0.92032 | 0.92041
518.80035 | 2.38982 | 0.92011 | 0.92043
520.38971 | 2.38253 | 0.92026 | 0.92045
521.979 | 2.37527 | 0.92029 | 0.92048
523.56824 | 2.36806 | 0.9203 | 0.9205
525.15753 | 2.3609 | 0.92054 | 0.92052
526.7467 | 2.35377 | 0.91988 | 0.92054
528.33588 | 2.34669 | 0.91999 | 0.92057
529.92499 | 2.33966 | 0.91992 | 0.92059
531.5141 | 2.33266 | 0.92028 | 0.92061
533.10315 | 2.32571 | 0.92055 | 0.92063
534.69214 | 2.3188 | 0.92024 | 0.92065
536.28113 | 2.31193 | 0.92069 | 0.92067
537.87006 | 2.3051 | 0.92032 | 0.9207
539.45892 | 2.29831 | 0.9204 | 0.92072
541.04779 | 2.29156 | 0.92012 | 0.92074
542.6366 | 2.28485 | 0.92024 | 0.92076
544.2254 | 2.27818 | 0.9203 | 0.92078
545.81409 | 2.27155 | 0.92055 | 0.9208
547.40277 | 2.26495 | 0.92011 | 0.92082
548.99139 | 2.2584 | 0.92031 | 0.92083
550.57996 | 2.25188 | 0.92105 | 0.92085
552.16858 | 2.2454 | 0.92099 | 0.92087
553.75702 | 2.23896 | 0.92068 | 0.92089
555.34552 | 2.23256 | 0.92041 | 0.92091
556.93396 | 2.22619 | 0.92034 | 0.92093
558.52228 | 2.21986 | 0.92004 | 0.92095
560.1106 | 2.21357 | 0.92064 | 0.92097
561.69885 | 2.20731 | 0.92049 | 0.92098
563.28711 | 2.20108 | 0.9207 | 0.921
564.87531 | 2.19489 | 0.92119 | 0.92102
566.46344 | 2.18874 | 0.92086 | 0.92104
568.05145 | 2.18262 | 0.92114 | 0.92105
569.63953 | 2.17654 | 0.92091 | 0.92107
571.22748 | 2.17049 | 0.92134 | 0.92109
572.81543 | 2.16447 | 0.92137 | 0.92111
574.40332 | 2.15849 | 0.92078 | 0.92112
575.99115 | 2.15254 | 0.92031 | 0.92114
577.57898 | 2.14662 | 0.92016 | 0.92116
579.16663 | 2.14073 | 0.92003 | 0.92117
580.75433 | 2.13488 | 0.92065 | 0.92119
582.34198 | 2.12906 | 0.92042 | 0.92121
583.92957 | 2.12327 | 0.92164 | 0.92122
585.51709 | 2.11752 | 0.92191 | 0.92124
587.10455 | 2.11179 | 0.92186 | 0.92125
588.69196 | 2.1061 | 0.92144 | 0.92127
590.2793 | 2.10043 | 0.92149 | 0.92129
591.86658 | 2.0948 | 0.92076 | 0.9213
593.45386 | 2.0892 | 0.91981 | 0.92132
595.04108 | 2.08362 | 0.92041 | 0.92133
596.62817 | 2.07808 | 0.92056 | 0.92135
598.21527 | 2.07257 | 0.92106 | 0.92136
599.80231 | 2.06708 | 0.92145 | 0.92138
601.38928 | 2.06163 | 0.92206 | 0.92139
602.9762 | 2.0562 | 0.92241 | 0.92141
604.56305 | 2.05081 | 0.92243 | 0.92142
606.14978 | 2.04544 | 0.9218 | 0.92143
607.73657 | 2.0401 | 0.92174 | 0.92145
609.32324 | 2.03479 | 0.9213 | 0.92146
610.90979 | 2.0295 | 0.92194 | 0.92148
612.4964 | 2.02424 | 0.92203 | 0.92149
614.08289 | 2.01901 | 0.92241 | 0.9215
615.66931 | 2.01381 | 0.92181 | 0.92152
617.25568 | 2.00864 | 0.92179 | 0.92153
618.84198 | 2.00349 | 0.92145 | 0.92154
620.42822 | 1.99836 | 0.92163 | 0.92156
622.0144 | 1.99327 | 0.92178 | 0.92157
623.60052 | 1.9882 | 0.92177 | 0.92158
625.18658 | 1.98316 | 0.9216 | 0.9216
626.77258 | 1.97814 | 0.92143 | 0.92161
628.35852 | 1.97314 | 0.92078 | 0.92162
629.9444 | 1.96818 | 0.92111 | 0.92164
631.53015 | 1.96323 | 0.92138 | 0.92165
633.11591 | 1.95832 | 0.92116 | 0.92166
634.70154 | 1.95343 | 0.92116 | 0.92168
636.28717 | 1.94856 | 0.92172 | 0.92169
637.87268 | 1.94371 | 0.92168 | 0.9217
639.45813 | 1.93889 | 0.92141 | 0.92171
641.04358 | 1.9341 | 0.92124 | 0.92173
642.62891 | 1.92933 | 0.92133 | 0.92174
644.21417 | 1.92458 | 0.92212 | 0.92175
645.79932 | 1.91986 | 0.92214 | 0.92176
647.38446 | 1.91516 | 0.92234 | 0.92177
648.96948 | 1.91048 | 0.92118 | 0.92178
650.5545 | 1.90582 | 0.92144 | 0.9218
652.1394 | 1.90119 | 0.92155 | 0.92181
653.72424 | 1.89658 | 0.9216 | 0.92182
655.30896 | 1.892 | 0.92035 | 0.92183
656.89368 | 1.88743 | 0.91651 | 0.92184
658.47833 | 1.88289 | 0.91519 | 0.92185
660.06287 | 1.87837 | 0.91739 | 0.92187
661.64734 | 1.87387 | 0.92088 | 0.92188
663.23175 | 1.86939 | 0.92193 | 0.92189
664.81604 | 1.86494 | 0.92205 | 0.9219
666.40027 | 1.86051 | 0.92175 | 0.92191
667.9845 | 1.85609 | 0.92154 | 0.92192
669.5686 | 1.8517 | 0.92212 | 0.92193
671.15259 | 1.84733 | 0.92175 | 0.92194
672.73657 | 1.84298 | 0.92162 | 0.92195
674.32043 | 1.83865 | 0.9221 | 0.92197
675.90424 | 1.83435 | 0.92249 | 0.92197
677.48792 | 1.83006 | 0.92226 | 0.92199
679.07159 | 1.82579 | 0.92187 | 0.922
680.65515 | 1.82154 | 0.92173 | 0.92201
682.23865 | 1.81731 | 0.92225 | 0.92202
683.82202 | 1.81311 | 0.92182 | 0.92203
685.4054 | 1.80892 | 0.9219 | 0.92204
686.98859 | 1.80475 | 0.9224 | 0.92205
688.57172 | 1.8006 | 0.92201 | 0.92206
690.15485 | 1.79647 | 0.9219 | 0.92207
691.73785 | 1.79236 | 0.92222 | 0.92208
693.32074 | 1.78827 | 0.92267 | 0.92209
694.90356 | 1.78419 | 0.92278 | 0.9221
696.48633 | 1.78014 | 0.92236 | 0.92211
698.06897 | 1.7761 | 0.92229 | 0.92212
699.65161 | 1.77208 | 0.92229 | 0.92213
701.23407 | 1.76809 | 0.9224 | 0.92214
702.81653 | 1.7641 | 0.92245 | 0.92215
704.3988 | 1.76014 | 0.92196 | 0.92216
705.98108 | 1.7562 | 0.92247 | 0.92217
707.56323 | 1.75227 | 0.92219 | 0.92217
709.14532 | 1.74836 | 0.92242 | 0.92219
710.7273 | 1.74447 | 0.92153 | 0.92219
712.3092 | 1.7406 | 0.92135 | 0.9222
713.89099 | 1.73674 | 0.92221 | 0.92221
715.47278 | 1.7329 | 0.92207 | 0.92222
717.05438 | 1.72908 | 0.92207 | 0.92223
718.63593 | 1.72527 | 0.9224 | 0.92224
720.21741 | 1.72148 | 0.92238 | 0.92225
721.79877 | 1.71771 | 0.92231 | 0.92226
723.38 | 1.71396 | 0.92274 | 0.92227
724.96124 | 1.71022 | 0.92246 | 0.92228
726.54236 | 1.7065 | 0.92208 | 0.92229
728.12335 | 1.70279 | 0.92254 | 0.92229
729.70422 | 1.6991 | 0.92254 | 0.9223
731.28509 | 1.69543 | 0.92219 | 0.92231
732.86585 | 1.69177 | 0.92209 | 0.92232
734.44647 | 1.68813 | 0.92213 | 0.92233
736.02698 | 1.68451 | 0.92246 | 0.92234
737.60748 | 1.6809 | 0.92226 | 0.92234
739.18787 | 1.6773 | 0.92244 | 0.92235
740.76807 | 1.67372 | 0.92228 | 0.92236
742.34827 | 1.67016 | 0.92198 | 0.92237
743.92835 | 1.66661 | 0.92249 | 0.92238
745.5083 | 1.66308 | 0.92263 | 0.92239
747.0882 | 1.65957 | 0.92196 | 0.92239
748.66797 | 1.65606 | 0.92172 | 0.9224
750.24768 | 1.65258 | 0.92271 | 0.92241
751.82727 | 1.6491 | 0.92197 | 0.92242
753.40674 | 1.64565 | 0.92251 | 0.92243
754.98614 | 1.6422 | 0.92191 | 0.92244
756.56543 | 1.63878 | 0.92113 | 0.92244
758.14465 | 1.63536 | 0.92224 | 0.92245
759.72375 | 1.63196 | 0.92248 | 0.92246
761.30273 | 1.62858 | 0.92239 | 0.92247
762.88159 | 1.62521 | 0.92238 | 0.92248
764.46039 | 1.62185 | 0.92206 | 0.92248
766.03912 | 1.61851 | 0.92203 | 0.92249
767.61768 | 1.61518 | 0.92167 | 0.9225
769.19617 | 1.61187 | 0.92274 | 0.92251
770.77454 | 1.60857 | 0.92285 | 0.92251
772.35284 | 1.60528 | 0.92264 | 0.92252
773.93103 | 1.60201 | 0.92182 | 0.92253
775.50915 | 1.59875 | 0.92165 | 0.92254
777.08704 | 1.5955 | 0.92261 | 0.92254
778.66492 | 1.59227 | 0.92253 | 0.92255
780.24274 | 1.58905 | 0.92236 | 0.92256
781.82037 | 1.58584 | 0.9218 | 0.92257
783.39789 | 1.58265 | 0.92242 | 0.92258
784.97534 | 1.57947 | 0.92194 | 0.92258
786.55267 | 1.5763 | 0.92145 | 0.92259
788.12994 | 1.57314 | 0.922 | 0.9226
789.70703 | 1.57 | 0.92254 | 0.9226
791.28406 | 1.56687 | 0.92222 | 0.92261
792.86096 | 1.56376 | 0.92258 | 0.92262
794.43774 | 1.56065 | 0.92257 | 0.92263
796.01446 | 1.55756 | 0.92201 | 0.92263
797.591 | 1.55448 | 0.92269 | 0.92264
799.16748 | 1.55142 | 0.92202 | 0.92265
800.74383 | 1.54836 | 0.92268 | 0.92265
802.32013 | 1.54532 | 0.92195 | 0.92266
803.89624 | 1.54229 | 0.92169 | 0.92267
805.47229 | 1.53927 | 0.92277 | 0.92268
807.04816 | 1.53627 | 0.92217 | 0.92268
808.62396 | 1.53327 | 0.92258 | 0.92269
810.19965 | 1.53029 | 0.92212 | 0.9227
811.77521 | 1.52732 | 0.92234 | 0.9227
813.35071 | 1.52436 | 0.92172 | 0.92271
814.92602 | 1.52142 | 0.92238 | 0.92272
816.50122 | 1.51848 | 0.92237 | 0.92272
818.07636 | 1.51556 | 0.92208 | 0.92273
819.65137 | 1.51265 | 0.92214 | 0.92274
821.22626 | 1.50974 | 0.92248 | 0.92274
822.80096 | 1.50686 | 0.92263 | 0.92275
824.37561 | 1.50398 | 0.92193 | 0.92276
825.9502 | 1.50111 | 0.92209 | 0.92276
827.5246 | 1.49825 | 0.9221 | 0.92277
829.09882 | 1.49541 | 0.9219 | 0.92278
830.67304 | 1.49258 | 0.92187 | 0.92278
832.24707 | 1.48975 | 0.92115 | 0.92279
833.82098 | 1.48694 | 0.92175 | 0.9228
835.39484 | 1.48414 | 0.92214 | 0.9228
836.96857 | 1.48135 | 0.92138 | 0.92281
838.54211 | 1.47857 | 0.92103 | 0.92282
840.11554 | 1.4758 | 0.92198 | 0.92282
841.68884 | 1.47304 | 0.92137 | 0.92283
843.26208 | 1.47029 | 0.92079 | 0.92283
844.83514 | 1.46755 | 0.92164 | 0.92284
846.40808 | 1.46483 | 0.92205 | 0.92285
847.98096 | 1.46211 | 0.92163 | 0.92285
849.55371 | 1.4594 | 0.92212 | 0.92286
851.12628 | 1.45671 | 0.92271 | 0.92287
852.69873 | 1.45402 | 0.92243 | 0.92287
854.27112 | 1.45134 | 0.92207 | 0.92288
855.84338 | 1.44868 | 0.92117 | 0.92288
857.4154 | 1.44602 | 0.92152 | 0.92289
858.98743 | 1.44338 | 0.92176 | 0.9229
860.5592 | 1.44074 | 0.9215 | 0.9229
862.13098 | 1.43811 | 0.92207 | 0.92291
863.70251 | 1.4355 | 0.9211 | 0.92291
865.27393 | 1.43289 | 0.92174 | 0.92292
866.84534 | 1.43029 | 0.92185 | 0.92293
868.4165 | 1.4277 | 0.92183 | 0.92293
869.98761 | 1.42513 | 0.92218 | 0.92294
871.55847 | 1.42256 | 0.92142 | 0.92294
873.12927 | 1.42 | 0.92147 | 0.92295
874.70001 | 1.41745 | 0.92138 | 0.92296
876.27051 | 1.41491 | 0.92098 | 0.92296
877.84094 | 1.41238 | 0.92144 | 0.92297
879.41125 | 1.40985 | 0.92108 | 0.92297
880.98132 | 1.40734 | 0.92087 | 0.92298
882.55139 | 1.40484 | 0.92084 | 0.92299
884.12128 | 1.40234 | 0.92074 | 0.92299
885.69104 | 1.39986 | 0.92132 | 0.923
887.26062 | 1.39738 | 0.92188 | 0.923
888.8302 | 1.39491 | 0.921 | 0.92301
890.39954 | 1.39246 | 0.92124 | 0.92301
891.96863 | 1.39001 | 0.92153 | 0.92302
893.53778 | 1.38757 | 0.92034 | 0.92302
895.10675 | 1.38513 | 0.92134 | 0.92303
896.67548 | 1.38271 | 0.92147 | 0.92304
898.24426 | 1.38029 | 0.92133 | 0.92304
899.81268 | 1.37789 | 0.92125 | 0.92305
901.38117 | 1.37549 | 0.92129 | 0.92305
902.9494 | 1.3731 | 0.92115 | 0.92306
904.51746 | 1.37072 | 0.92129 | 0.92306
906.08545 | 1.36835 | 0.92105 | 0.92307
907.65332 | 1.36599 | 0.92147 | 0.92307
909.22101 | 1.36363 | 0.9215 | 0.92308
910.78857 | 1.36128 | 0.92082 | 0.92309
912.35596 | 1.35895 | 0.92104 | 0.92309
913.92322 | 1.35662 | 0.92051 | 0.9231
915.49042 | 1.35429 | 0.92075 | 0.9231
917.05743 | 1.35198 | 0.92127 | 0.92311
918.62421 | 1.34967 | 0.92085 | 0.92311
920.19092 | 1.34737 | 0.92044 | 0.92312
921.75751 | 1.34508 | 0.9206 | 0.92312
923.32391 | 1.3428 | 0.92116 | 0.92313
924.89026 | 1.34053 | 0.92071 | 0.92314
926.45636 | 1.33826 | 0.92048 | 0.92314
928.02234 | 1.336 | 0.92035 | 0.92315
929.5882 | 1.33375 | 0.92069 | 0.92315
931.15393 | 1.33151 | 0.91973 | 0.92316
932.71942 | 1.32928 | 0.92152 | 0.92316
934.28485 | 1.32705 | 0.92088 | 0.92317
935.8501 | 1.32483 | 0.92046 | 0.92317
937.41522 | 1.32262 | 0.92066 | 0.92318
938.98016 | 1.32041 | 0.92001 | 0.92318
940.54492 | 1.31822 | 0.91967 | 0.92319
942.10968 | 1.31603 | 0.91996 | 0.92319
943.67413 | 1.31385 | 0.92074 | 0.9232
945.23846 | 1.31167 | 0.92032 | 0.9232
946.80273 | 1.3095 | 0.92058 | 0.92321
948.36682 | 1.30734 | 0.92149 | 0.92321
949.93066 | 1.30519 | 0.92023 | 0.92322
951.49445 | 1.30305 | 0.91985 | 0.92322
953.0581 | 1.30091 | 0.92031 | 0.92323
954.62146 | 1.29878 | 0.92044 | 0.92323
956.18488 | 1.29666 | 0.92038 | 0.92324
957.74793 | 1.29454 | 0.92184 | 0.92324
959.31103 | 1.29243 | 0.92146 | 0.92325
960.87384 | 1.29033 | 0.92076 | 0.92326
962.43652 | 1.28823 | 0.92196 | 0.92326
963.99902 | 1.28614 | 0.92084 | 0.92327
965.5614 | 1.28406 | 0.92147 | 0.92327
967.12366 | 1.28199 | 0.92061 | 0.92327
968.68573 | 1.27992 | 0.92025 | 0.92328
970.24768 | 1.27786 | 0.92113 | 0.92329
971.80939 | 1.27581 | 0.92093 | 0.92329
973.37097 | 1.27376 | 0.91958 | 0.92329
974.93243 | 1.27172 | 0.92087 | 0.9233
976.49377 | 1.26969 | 0.91982 | 0.92331
978.05487 | 1.26766 | 0.92046 | 0.92331
979.61585 | 1.26564 | 0.92119 | 0.92331
981.17664 | 1.26363 | 0.92031 | 0.92332
982.7373 | 1.26162 | 0.91999 | 0.92332
984.29773 | 1.25962 | 0.92107 | 0.92333
985.85809 | 1.25763 | 0.92019 | 0.92333
987.41827 | 1.25564 | 0.92095 | 0.92334
988.97833 | 1.25366 | 0.92041 | 0.92334
990.53809 | 1.25169 | 0.91947 | 0.92335
992.09778 | 1.24972 | 0.92083 | 0.92335
993.65735 | 1.24776 | 0.92093 | 0.92336
995.21668 | 1.2458 | 0.92068 | 0.92336
996.77588 | 1.24385 | 0.92212 | 0.92337
998.33484 | 1.24191 | 0.92019 | 0.92337
999.89374 | 1.23997 | 0.92095 | 0.92338
1010.07697 | 1.22747 | 0.9194 | 0.92341
1013.48059 | 1.22335 | 0.9191 | 0.92342
1016.88458 | 1.21926 | 0.91961 | 0.92343
1020.28894 | 1.21519 | 0.91975 | 0.92344
1023.69373 | 1.21115 | 0.91881 | 0.92345
1027.09888 | 1.20713 | 0.91865 | 0.92346
1030.50464 | 1.20314 | 0.91863 | 0.92347
1033.91052 | 1.19918 | 0.91935 | 0.92348
1037.31702 | 1.19524 | 0.91891 | 0.92349
1040.72376 | 1.19133 | 0.91899 | 0.9235
1044.13098 | 1.18744 | 0.91898 | 0.92351
1047.53857 | 1.18358 | 0.91919 | 0.92352
1050.94653 | 1.17974 | 0.91919 | 0.92353
1054.35498 | 1.17592 | 0.9218 | 0.92354
1057.76379 | 1.17214 | 0.91961 | 0.92355
1061.17297 | 1.16837 | 0.92261 | 0.92356
1064.58252 | 1.16463 | 0.91762 | 0.92357
1067.99243 | 1.16091 | 0.92237 | 0.92358
1071.40295 | 1.15721 | 0.92243 | 0.92359
1074.81372 | 1.15354 | 0.92182 | 0.9236
1078.22485 | 1.14989 | 0.92317 | 0.92361
1081.63648 | 1.14626 | 0.92246 | 0.92362
1085.04846 | 1.14266 | 0.92427 | 0.92363
1088.46081 | 1.13908 | 0.92141 | 0.92364
1091.87366 | 1.13552 | 0.92502 | 0.92365
1095.28687 | 1.13198 | 0.92082 | 0.92366
1098.70044 | 1.12846 | 0.92461 | 0.92367
1102.11438 | 1.12497 | 0.92091 | 0.92368
1105.52869 | 1.12149 | 0.92456 | 0.92369
1108.94348 | 1.11804 | 0.92021 | 0.9237
1112.35864 | 1.11461 | 0.92197 | 0.92371
1115.77417 | 1.11119 | 0.92113 | 0.92372
1119.19019 | 1.1078 | 0.92154 | 0.92373
1122.60657 | 1.10443 | 0.92123 | 0.92374
1126.02319 | 1.10108 | 0.92214 | 0.92375
1129.44043 | 1.09775 | 0.92112 | 0.92376
1132.85803 | 1.09444 | 0.92237 | 0.92377
1136.27588 | 1.09115 | 0.92126 | 0.92378
1139.69421 | 1.08787 | 0.92201 | 0.92378
1143.11304 | 1.08462 | 0.92031 | 0.92379
1146.5321 | 1.08138 | 0.92216 | 0.9238
1149.95166 | 1.07817 | 0.9237 | 0.92381
1153.37158 | 1.07497 | 0.92346 | 0.92382
1156.79187 | 1.07179 | 0.92375 | 0.92383
1160.21265 | 1.06863 | 0.92338 | 0.92384
1163.63367 | 1.06549 | 0.92474 | 0.92385
1167.05518 | 1.06237 | 0.92289 | 0.92386
1170.47717 | 1.05926 | 0.92427 | 0.92387
1173.89941 | 1.05617 | 0.9236 | 0.92388
1177.32202 | 1.0531 | 0.92474 | 0.92389
1180.74524 | 1.05005 | 0.92247 | 0.9239
1184.1687 | 1.04701 | 0.92449 | 0.92391
1187.59253 | 1.044 | 0.92419 | 0.92392
1191.01685 | 1.04099 | 0.92604 | 0.92393
1194.44153 | 1.03801 | 0.92271 | 0.92394
1197.86646 | 1.03504 | 0.92383 | 0.92395
1201.29199 | 1.03209 | 0.92279 | 0.92396
1204.7179 | 1.02916 | 0.92473 | 0.92397
1208.14404 | 1.02624 | 0.92225 | 0.92398
1211.57068 | 1.02333 | 0.92316 | 0.92399
1214.9978 | 1.02045 | 0.92193 | 0.924
1218.42517 | 1.01758 | 0.9239 | 0.924
1221.85303 | 1.01472 | 0.9239 | 0.92401
1225.28113 | 1.01188 | 0.92617 | 0.92402
1228.70972 | 1.00906 | 0.92392 | 0.92403
1232.13879 | 1.00625 | 0.92476 | 0.92404
1235.56812 | 1.00346 | 0.92314 | 0.92405
1238.99792 | 1.00068 | 0.92283 | 0.92406
1242.4281 | 0.99792 | 0.923 | 0.92407
1245.85864 | 0.99517 | 0.9234 | 0.92408
1249.28967 | 0.99244 | 0.92367 | 0.92409
1252.72095 | 0.98972 | 0.9241 | 0.9241
1256.15271 | 0.98702 | 0.92374 | 0.92411
1259.58484 | 0.98433 | 0.92394 | 0.92412
1263.01746 | 0.98165 | 0.92292 | 0.92413
1266.45044 | 0.97899 | 0.9232 | 0.92414
1269.88367 | 0.97634 | 0.92286 | 0.92415
1273.31738 | 0.97371 | 0.92421 | 0.92416
1276.75147 | 0.97109 | 0.92256 | 0.92417
1280.18591 | 0.96849 | 0.92339 | 0.92418
1283.62085 | 0.96589 | 0.92465 | 0.92419
1287.05615 | 0.96332 | 0.92519 | 0.9242
1290.49182 | 0.96075 | 0.92385 | 0.92421
1293.92786 | 0.9582 | 0.92462 | 0.92422
1297.36426 | 0.95566 | 0.92353 | 0.92423
1300.80115 | 0.95314 | 0.92482 | 0.92424
1304.2384 | 0.95063 | 0.92365 | 0.92425
1307.67603 | 0.94813 | 0.92524 | 0.92426
1311.11401 | 0.94564 | 0.92393 | 0.92427
1314.55237 | 0.94317 | 0.92642 | 0.92428
1317.99121 | 0.94071 | 0.92383 | 0.92429
1321.43042 | 0.93826 | 0.92356 | 0.9243
1324.86987 | 0.93582 | 0.92359 | 0.92431
1328.30981 | 0.9334 | 0.92439 | 0.92432
1331.75024 | 0.93099 | 0.92305 | 0.92433
1335.19104 | 0.92859 | 0.92456 | 0.92434
1338.63208 | 0.9262 | 0.92418 | 0.92435
1342.07361 | 0.92383 | 0.92537 | 0.92436
1345.5155 | 0.92146 | 0.92523 | 0.92437
1348.95776 | 0.91911 | 0.92212 | 0.92438
1352.40051 | 0.91677 | 0.92433 | 0.92439
1355.84363 | 0.91444 | 0.9235 | 0.9244
1359.28711 | 0.91213 | 0.92418 | 0.92441
1362.73096 | 0.90982 | 0.92409 | 0.92442
1366.17517 | 0.90753 | 0.92471 | 0.92443
1369.61987 | 0.90525 | 0.922 | 0.92444
1373.06482 | 0.90297 | 0.92183 | 0.92445
1376.51025 | 0.90071 | 0.92228 | 0.92446
1379.95606 | 0.89846 | 0.925 | 0.92447
1383.40222 | 0.89623 | 0.92297 | 0.92448
1386.84888 | 0.894 | 0.91851 | 0.92449
1390.29578 | 0.89178 | 0.92133 | 0.9245
1393.74316 | 0.88958 | 0.92242 | 0.92451
1397.1908 | 0.88738 | 0.92231 | 0.92452
1400.63892 | 0.8852 | 0.92152 | 0.92453
1404.08752 | 0.88302 | 0.92051 | 0.92454
1407.53638 | 0.88086 | 0.92259 | 0.92455
1410.9856 | 0.87871 | 0.92201 | 0.92456
1414.4353 | 0.87656 | 0.92113 | 0.92458
1417.8855 | 0.87443 | 0.92267 | 0.92459
1421.33581 | 0.87231 | 0.92244 | 0.9246
1424.78674 | 0.87019 | 0.92012 | 0.92461
1428.23804 | 0.86809 | 0.92197 | 0.92462
1431.68958 | 0.866 | 0.92107 | 0.92463
1435.1416 | 0.86392 | 0.92289 | 0.92464
1438.59399 | 0.86184 | 0.92021 | 0.92465
1442.04663 | 0.85978 | 0.92137 | 0.92466
1445.49988 | 0.85773 | 0.92178 | 0.92467
1448.95337 | 0.85568 | 0.92288 | 0.92468
1452.40735 | 0.85365 | 0.92243 | 0.9247
1455.86157 | 0.85162 | 0.9226 | 0.92471
1459.31628 | 0.8496 | 0.92273 | 0.92472
1462.77148 | 0.8476 | 0.92347 | 0.92473
1466.22693 | 0.8456 | 0.92191 | 0.92474
1469.68286 | 0.84361 | 0.92213 | 0.92475
1473.13892 | 0.84163 | 0.92251 | 0.92476
1476.59558 | 0.83966 | 0.92286 | 0.92477
1480.05261 | 0.8377 | 0.92342 | 0.92478
1483.51001 | 0.83575 | 0.92249 | 0.9248
1486.9679 | 0.83381 | 0.92081 | 0.92481
1490.42603 | 0.83187 | 0.92374 | 0.92482
1493.88452 | 0.82994 | 0.92223 | 0.92483
1497.34351 | 0.82803 | 0.92293 | 0.92484
1500.80286 | 0.82612 | 0.92368 | 0.92485
1504.26245 | 0.82422 | 0.92352 | 0.92487
1507.72253 | 0.82233 | 0.92399 | 0.92488
1511.18311 | 0.82044 | 0.92415 | 0.92489
1514.64392 | 0.81857 | 0.92448 | 0.9249
1518.10523 | 0.8167 | 0.92374 | 0.92491
1521.56677 | 0.81485 | 0.92336 | 0.92493
1525.02881 | 0.813 | 0.92354 | 0.92494
1528.49121 | 0.81115 | 0.9227 | 0.92495
1531.95398 | 0.80932 | 0.92381 | 0.92496
1535.41711 | 0.8075 | 0.92325 | 0.92497
1538.88062 | 0.80568 | 0.9237 | 0.92499
1542.3446 | 0.80387 | 0.92347 | 0.925
1545.80884 | 0.80207 | 0.92495 | 0.92501
1549.27368 | 0.80027 | 0.92286 | 0.92502
1552.73865 | 0.79849 | 0.92284 | 0.92504
1556.2041 | 0.79671 | 0.92409 | 0.92505
1559.66992 | 0.79494 | 0.92257 | 0.92506
1563.13611 | 0.79318 | 0.92311 | 0.92507
1566.60278 | 0.79142 | 0.92452 | 0.92509
1570.0697 | 0.78967 | 0.92391 | 0.9251
1573.53711 | 0.78793 | 0.9231 | 0.92511
1577.00488 | 0.7862 | 0.923 | 0.92512
1580.47302 | 0.78448 | 0.923 | 0.92514
1583.94153 | 0.78276 | 0.92258 | 0.92515
1587.4104 | 0.78105 | 0.92593 | 0.92516
1590.87964 | 0.77934 | 0.92294 | 0.92518
1594.34937 | 0.77765 | 0.93061 | 0.92519
1597.81934 | 0.77596 | 0.92318 | 0.9252
1601.28979 | 0.77428 | 0.93358 | 0.92522
1604.76062 | 0.7726 | 0.92292 | 0.92523
1608.23169 | 0.77093 | 0.93417 | 0.92524
1611.70337 | 0.76927 | 0.9249 | 0.92526
1615.17529 | 0.76762 | 0.92871 | 0.92527
1618.64758 | 0.76597 | 0.92224 | 0.92528
1622.12036 | 0.76433 | 0.9264 | 0.9253
1625.59338 | 0.7627 | 0.92381 | 0.92531
1629.06689 | 0.76107 | 0.92409 | 0.92532
1632.54077 | 0.75946 | 0.92165 | 0.92534
1636.01489 | 0.75784 | 0.92125 | 0.92535
1639.4895 | 0.75624 | 0.92535 | 0.92537
1642.96448 | 0.75464 | 0.91875 | 0.92538
1646.43982 | 0.75304 | 0.92035 | 0.92539
1649.91565 | 0.75146 | 0.91796 | 0.92541
1653.39185 | 0.74988 | 0.92483 | 0.92542
1656.86816 | 0.7483 | 0.92147 | 0.92544
1660.34509 | 0.74674 | 0.92163 | 0.92545
1663.82227 | 0.74518 | 0.92225 | 0.92547
1667.30005 | 0.74362 | 0.92839 | 0.92548
1670.77795 | 0.74207 | 0.92203 | 0.9255
1674.25647 | 0.74053 | 0.92861 | 0.92551
1677.73511 | 0.739 | 0.92257 | 0.92553
1681.21423 | 0.73747 | 0.92075 | 0.92554
1684.69397 | 0.73594 | 0.92276 | 0.92556
1688.17383 | 0.73443 | 0.92288 | 0.92557

## Opt. Const. 500
Optical Constants, 500 um thick EXG, given as nm vs. n and k, eV vs e1 and e2
Spectrum ID # | 66 | 67 |  | 68 | 69
nm | n | k | eV | e1 | e2
191.24841 | 1.64542 | -- | 6.48371 | 2.70738 | --
192.8362 | 1.64179 | -- | 6.43033 | 2.69546 | --
194.42403 | 1.63827 | -- | 6.37781 | 2.68391 | --
196.0119 | 1.63484 | -- | 6.32615 | 2.67271 | --
197.59982 | 1.63152 | -- | 6.27531 | 2.66185 | --
199.18782 | 1.62829 | -- | 6.22528 | 2.65132 | --
200.77585 | 1.62515 | -- | 6.17604 | 2.64111 | --
202.36392 | 1.62211 | -- | 6.12757 | 2.63125 | --
203.95206 | 1.61918 | -- | 6.07986 | 2.62173 | --
205.54024 | 1.61635 | -- | 6.03288 | 2.6126 | --
207.12845 | 1.61365 | -- | 5.98662 | 2.60386 | --
208.71672 | 1.61107 | -- | 5.94107 | 2.59553 | --
210.30502 | 1.6086 | -- | 5.8962 | 2.5876 | --
211.8934 | 1.60625 | -- | 5.852 | 2.58004 | --
213.48181 | 1.604 | -- | 5.80846 | 2.57282 | --
215.07027 | 1.60186 | -- | 5.76556 | 2.56595 | --
216.65877 | 1.5998 | -- | 5.72329 | 2.55937 | --
218.24731 | 1.59781 | -- | 5.68163 | 2.553 | --
219.83589 | 1.59587 | -- | 5.64057 | 2.54682 | --
221.42453 | 1.594 | -- | 5.6001 | 2.54082 | --
223.01321 | 1.59217 | -- | 5.56021 | 2.53502 | --
224.60193 | 1.59041 | -- | 5.52088 | 2.5294 | --
226.19067 | 1.5887 | -- | 5.4821 | 2.52397 | --
227.7795 | 1.58705 | -- | 5.44386 | 2.51872 | --
229.36833 | 1.58545 | -- | 5.40615 | 2.51365 | --
230.95723 | 1.5839 | -- | 5.36896 | 2.50874 | --
232.54614 | 1.5824 | 0.000237 | 5.33228 | 2.50399 | 0.000751
234.1351 | 1.58094 | 0.000224 | 5.29609 | 2.49937 | 0.000708
235.72412 | 1.57952 | 0.00021 | 5.26039 | 2.49489 | 0.000662
237.31316 | 1.57815 | 0.000195 | 5.22516 | 2.49054 | 0.000615
238.90225 | 1.5768 | 0.00018 | 5.19041 | 2.48631 | 0.000568
240.49138 | 1.5755 | 0.000166 | 5.15611 | 2.48219 | 0.000522
242.08054 | 1.57423 | 0.000152 | 5.12226 | 2.47819 | 0.000478
243.66975 | 1.57299 | 0.000139 | 5.08885 | 2.47429 | 0.000436
245.25899 | 1.57178 | 0.000126 | 5.05588 | 2.47049 | 0.000397
246.84827 | 1.5706 | 0.000115 | 5.02333 | 2.46679 | 0.000362
248.43758 | 1.56945 | 0.000105 | 4.99119 | 2.46319 | 0.000331
250.02693 | 1.56833 | 9.6e-05 | 4.95947 | 2.45967 | 0.000303
251.6163 | 1.56724 | 8.9e-05 | 4.92814 | 2.45625 | 0.000278
253.20573 | 1.56618 | 8.2e-05 | 4.8972 | 2.45291 | 0.000256
254.7952 | 1.56514 | 7.6e-05 | 4.86665 | 2.44966 | 0.000237
256.38467 | 1.56412 | 7.1e-05 | 4.83648 | 2.44649 | 0.000221
257.97418 | 1.56313 | 6.6e-05 | 4.80668 | 2.44339 | 0.000206
259.56375 | 1.56217 | 6.2e-05 | 4.77725 | 2.44037 | 0.000194
261.15335 | 1.56122 | 5.8e-05 | 4.74817 | 2.43742 | 0.000182
262.74298 | 1.5603 | 5.5e-05 | 4.71944 | 2.43455 | 0.000173
264.33261 | 1.5594 | 5.2e-05 | 4.69106 | 2.43174 | 0.000164
265.9223 | 1.55852 | 5e-05 | 4.66302 | 2.42899 | 0.000156
267.51202 | 1.55766 | 4.8e-05 | 4.6353 | 2.42631 | 0.000148
269.10178 | 1.55682 | 4.5e-05 | 4.60792 | 2.42369 | 0.000141
270.69156 | 1.556 | 4.3e-05 | 4.58086 | 2.42113 | 0.000135
272.28137 | 1.55519 | 4.1e-05 | 4.55411 | 2.41863 | 0.000129
273.87122 | 1.55441 | 4e-05 | 4.52768 | 2.41619 | 0.000123
275.46109 | 1.55364 | 3.8e-05 | 4.50154 | 2.41379 | 0.000118
277.05096 | 1.55288 | 3.6e-05 | 4.47571 | 2.41145 | 0.000112
278.64093 | 1.55215 | 3.5e-05 | 4.45017 | 2.40916 | 0.000107
280.23086 | 1.55142 | 3.3e-05 | 4.42492 | 2.40692 | 0.000102
281.82086 | 1.55072 | 3.1e-05 | 4.39996 | 2.40472 | 9.7e-05
283.41086 | 1.55002 | 3e-05 | 4.37527 | 2.40257 | 9.3e-05
285.00092 | 1.54934 | 2.8e-05 | 4.35086 | 2.40047 | 8.8e-05
286.59097 | 1.54868 | 2.7e-05 | 4.32672 | 2.39841 | 8.4e-05
288.18106 | 1.54803 | 2.6e-05 | 4.30285 | 2.39639 | 8e-05
289.77118 | 1.54739 | 2.4e-05 | 4.27924 | 2.39441 | 7.6e-05
291.3613 | 1.54676 | 2.3e-05 | 4.25588 | 2.39247 | 7.2e-05
292.95148 | 1.54615 | 2.2e-05 | 4.23278 | 2.39057 | 6.8e-05
294.54169 | 1.54554 | 2.1e-05 | 4.20993 | 2.3887 | 6.4e-05
296.1319 | 1.54495 | 2e-05 | 4.18732 | 2.38687 | 6.1e-05
297.72211 | 1.54437 | 1.9e-05 | 4.16496 | 2.38508 | 5.7e-05
299.31238 | 1.5438 | 1.7e-05 | 4.14283 | 2.38333 | 5.4e-05
300.90265 | 1.54324 | 1.6e-05 | 4.12093 | 2.3816 | 5.1e-05
302.49298 | 1.5427 | 1.6e-05 | 4.09927 | 2.37991 | 4.8e-05
304.08331 | 1.54216 | 1.5e-05 | 4.07783 | 2.37825 | 4.5e-05
305.67365 | 1.54163 | 1.4e-05 | 4.05661 | 2.37662 | 4.2e-05
307.26401 | 1.54111 | 1.3e-05 | 4.03562 | 2.37502 | 4e-05
308.85443 | 1.5406 | 1.2e-05 | 4.01484 | 2.37345 | 3.7e-05
310.44482 | 1.5401 | 1.1e-05 | 3.99427 | 2.37191 | 3.5e-05
312.03525 | 1.53961 | 1.1e-05 | 3.97391 | 2.37039 | 3.3e-05
313.6257 | 1.53912 | 1e-05 | 3.95376 | 2.36891 | 3.1e-05
315.21616 | 1.53865 | 9e-06 | 3.93381 | 2.36745 | 2.9e-05
316.80667 | 1.53818 | 9e-06 | 3.91406 | 2.36601 | 2.7e-05
318.39716 | 1.53773 | 8e-06 | 3.89451 | 2.3646 | 2.5e-05
319.9877 | 1.53728 | 8e-06 | 3.87515 | 2.36322 | 2.4e-05
321.57822 | 1.53683 | 7e-06 | 3.85598 | 2.36186 | 2.2e-05
323.16876 | 1.5364 | 7e-06 | 3.837 | 2.36052 | 2.1e-05
324.75934 | 1.53597 | 6e-06 | 3.81821 | 2.35921 | 1.9e-05
326.34994 | 1.53555 | 6e-06 | 3.7996 | 2.35791 | 1.8e-05
327.94055 | 1.53514 | 6e-06 | 3.78117 | 2.35664 | 1.7e-05
329.53119 | 1.53473 | 5e-06 | 3.76292 | 2.35539 | 1.6e-05
331.1218 | 1.53433 | 5e-06 | 3.74485 | 2.35416 | 1.5e-05
332.71246 | 1.53394 | 4e-06 | 3.72694 | 2.35296 | 1.4e-05
334.3031 | 1.53355 | 4e-06 | 3.70921 | 2.35177 | 1.3e-05
335.89377 | 1.53317 | 4e-06 | 3.69164 | 2.3506 | 1.2e-05
337.48447 | 1.53279 | 4e-06 | 3.67424 | 2.34945 | 1.1e-05
339.07517 | 1.53242 | 3e-06 | 3.65701 | 2.34832 | 1e-05
340.66589 | 1.53206 | 3e-06 | 3.63993 | 2.3472 | 1e-05
342.25662 | 1.5317 | 3e-06 | 3.62301 | 2.34611 | 9e-06
343.84735 | 1.53135 | 3e-06 | 3.60625 | 2.34503 | 8e-06
345.43808 | 1.531 | 3e-06 | 3.58965 | 2.34397 | 8e-06
347.02887 | 1.53066 | 2e-06 | 3.57319 | 2.34292 | 7e-06
348.6196 | 1.53032 | 2e-06 | 3.55688 | 2.34189 | 7e-06
350.21039 | 1.52999 | 2e-06 | 3.54073 | 2.34088 | 6e-06
351.80118 | 1.52967 | 2e-06 | 3.52472 | 2.33988 | 6e-06
353.39197 | 1.52935 | 2e-06 | 3.50885 | 2.3389 | 5e-06
354.98276 | 1.52903 | 2e-06 | 3.49313 | 2.33793 | 5e-06
356.57358 | 1.52872 | 2e-06 | 3.47754 | 2.33698 | 5e-06
358.1644 | 1.52841 | 1e-06 | 3.4621 | 2.33604 | 4e-06
359.75522 | 1.52811 | 1e-06 | 3.44679 | 2.33512 | 4e-06
361.34604 | 1.52781 | 1e-06 | 3.43161 | 2.3342 | 4e-06
362.93689 | 1.52752 | 1e-06 | 3.41657 | 2.33331 | 4e-06
364.52774 | 1.52723 | 1e-06 | 3.40166 | 2.33242 | 3e-06
366.11859 | 1.52694 | 1e-06 | 3.38688 | 2.33155 | 3e-06
367.70941 | 1.52666 | 1e-06 | 3.37223 | 2.33069 | 3e-06
369.30029 | 1.52638 | 1e-06 | 3.3577 | 2.32984 | 3e-06
370.89117 | 1.52611 | 1e-06 | 3.3433 | 2.32901 | 2e-06
372.48203 | 1.52584 | 1e-06 | 3.32902 | 2.32819 | 2e-06
374.07288 | 1.52557 | 1e-06 | 3.31486 | 2.32737 | 2e-06
375.66376 | 1.52531 | 1e-06 | 3.30082 | 2.32657 | 2e-06
377.25464 | 1.52505 | 1e-06 | 3.28691 | 2.32578 | 2e-06
378.84552 | 1.5248 | 1e-06 | 3.2731 | 2.32501 | 2e-06
380.43637 | 1.52455 | 1e-06 | 3.25942 | 2.32424 | 2e-06
382.02728 | 1.5243 | 0 | 3.24584 | 2.32348 | 1e-06
383.61813 | 1.52405 | 0 | 3.23238 | 2.32274 | 1e-06
385.20902 | 1.52381 | 0 | 3.21903 | 2.322 | 1e-06
386.7999 | 1.52357 | 0 | 3.20579 | 2.32128 | 1e-06
388.39078 | 1.52334 | 0 | 3.19266 | 2.32056 | 1e-06
389.98166 | 1.52311 | 0 | 3.17964 | 2.31985 | 1e-06
391.57254 | 1.52288 | 0 | 3.16672 | 2.31915 | 1e-06
393.16339 | 1.52265 | 0 | 3.15391 | 2.31847 | 1e-06
394.75427 | 1.52243 | 0 | 3.1412 | 2.31779 | 1e-06
396.34515 | 1.52221 | 0 | 3.12859 | 2.31712 | 1e-06
397.93601 | 1.52199 | 0 | 3.11608 | 2.31646 | 1e-06
399.52689 | 1.52178 | 0 | 3.10367 | 2.3158 | 1e-06
401.11774 | 1.52156 | 0 | 3.09136 | 2.31516 | 1e-06
402.70856 | 1.52136 | 0 | 3.07915 | 2.31452 | 1e-06
404.29944 | 1.52115 | 0 | 3.06703 | 2.3139 | 1e-06
405.89029 | 1.52095 | 0 | 3.05501 | 2.31327 | 1e-06
407.48111 | 1.52074 | 0 | 3.04309 | 2.31266 | 0
409.07196 | 1.52055 | 0 | 3.03125 | 2.31206 | 0
410.66275 | 1.52035 | 0 | 3.01951 | 2.31146 | 0
412.25357 | 1.52015 | 0 | 3.00786 | 2.31087 | 0
413.84439 | 1.51996 | 0 | 2.99629 | 2.31029 | 0
415.43521 | 1.51977 | 0 | 2.98482 | 2.30971 | 0
417.02597 | 1.51959 | 0 | 2.97344 | 2.30915 | 0
418.61679 | 1.5194 | 0 | 2.96214 | 2.30858 | 0
420.20758 | 1.51922 | 0 | 2.95092 | 2.30803 | 0
421.79834 | 1.51904 | 0 | 2.93979 | 2.30748 | 0
423.38907 | 1.51886 | 0 | 2.92875 | 2.30694 | 0
424.97983 | 1.51869 | 0 | 2.91778 | 2.30641 | 0
426.57056 | 1.51851 | 0 | 2.90691 | 2.30588 | 0
428.16129 | 1.51834 | 0 | 2.8961 | 2.30536 | 0
429.75201 | 1.51817 | 0 | 2.88538 | 2.30484 | 0
431.34271 | 1.518 | 0 | 2.87474 | 2.30433 | 0
432.93341 | 1.51784 | 0 | 2.86418 | 2.30383 | 0
434.52408 | 1.51767 | 0 | 2.8537 | 2.30333 | 0
436.11475 | 1.51751 | 0 | 2.84329 | 2.30284 | 0
437.70538 | 1.51735 | 0 | 2.83296 | 2.30235 | 0
439.29599 | 1.51719 | 0 | 2.8227 | 2.30187 | 0
440.88663 | 1.51703 | 0 | 2.81251 | 2.30139 | 0
442.47723 | 1.51688 | 0 | 2.8024 | 2.30092 | 0
444.06781 | 1.51673 | 0 | 2.79237 | 2.30046 | 0
445.65839 | 1.51658 | 0 | 2.7824 | 2.3 | 0
447.24896 | 1.51643 | 0 | 2.7725 | 2.29955 | 0
448.83951 | 1.51628 | 0 | 2.76268 | 2.2991 | 0
450.43002 | 1.51613 | 0 | 2.75292 | 2.29865 | 0
452.02051 | 1.51599 | 0 | 2.74324 | 2.29821 | 0
453.61102 | 1.51584 | 0 | 2.73362 | 2.29778 | 0
455.20148 | 1.5157 | 0 | 2.72407 | 2.29735 | 0
456.79193 | 1.51556 | 0 | 2.71458 | 2.29692 | 0
458.38239 | 1.51542 | 0 | 2.70517 | 2.2965 | 0
459.97281 | 1.51529 | 0 | 2.69581 | 2.29609 | 0
461.56317 | 1.51515 | 0 | 2.68652 | 2.29568 | 0
463.15356 | 1.51502 | 0 | 2.6773 | 2.29527 | 0
464.7439 | 1.51488 | 0 | 2.66814 | 2.29487 | 0
466.33423 | 1.51475 | 0 | 2.65904 | 2.29447 | 0
467.9245 | 1.51462 | 0 | 2.65 | 2.29407 | 0
469.5148 | 1.51449 | 0 | 2.64102 | 2.29369 | 0
471.10507 | 1.51436 | 0 | 2.63211 | 2.2933 | 0
472.69531 | 1.51424 | 0 | 2.62325 | 2.29292 | 0
474.28555 | 1.51411 | 0 | 2.61446 | 2.29254 | 0
475.87573 | 1.51399 | 0 | 2.60572 | 2.29217 | 0
477.46588 | 1.51387 | 0 | 2.59704 | 2.2918 | 0
479.05606 | 1.51375 | 0 | 2.58842 | 2.29143 | 0
480.64615 | 1.51363 | 0 | 2.57986 | 2.29107 | 0
482.23624 | 1.51351 | 0 | 2.57135 | 2.29071 | 0
483.82632 | 1.51339 | 0 | 2.5629 | 2.29035 | 0
485.41635 | 1.51328 | 0 | 2.55451 | 2.29 | 0
487.00635 | 1.51316 | 0 | 2.54617 | 2.28965 | 0
488.59634 | 1.51305 | 0 | 2.53788 | 2.28931 | 0
490.18634 | 1.51293 | 0 | 2.52965 | 2.28897 | 0
491.77621 | 1.51282 | 0 | 2.52147 | 2.28863 | 0
493.36615 | 1.51271 | 0 | 2.51335 | 2.2883 | 0
494.95599 | 1.5126 | 0 | 2.50527 | 2.28796 | 0
496.54584 | 1.51249 | 0 | 2.49725 | 2.28764 | 0
498.13565 | 1.51239 | 0 | 2.48928 | 2.28731 | 0
499.72543 | 1.51228 | 0 | 2.48136 | 2.28699 | 0
501.31519 | 1.51217 | 0 | 2.47349 | 2.28667 | 0
502.90494 | 1.51207 | 0 | 2.46568 | 2.28635 | 0
504.49463 | 1.51197 | 0 | 2.45791 | 2.28604 | 0
506.08429 | 1.51186 | 0 | 2.45018 | 2.28573 | 0
507.67389 | 1.51176 | 0 | 2.44251 | 2.28543 | 0
509.26349 | 1.51166 | 0 | 2.43489 | 2.28512 | 0
510.85303 | 1.51156 | 0 | 2.42731 | 2.28482 | 0
512.44257 | 1.51146 | 0 | 2.41978 | 2.28452 | 0
514.0321 | 1.51137 | 0 | 2.4123 | 2.28423 | 0
515.62152 | 1.51127 | 0 | 2.40487 | 2.28394 | 0
517.21094 | 1.51117 | 0 | 2.39748 | 2.28365 | 0
518.80035 | 1.51108 | 0 | 2.39013 | 2.28336 | 0
520.38971 | 1.51099 | 0 | 2.38283 | 2.28308 | 0
521.979 | 1.51089 | 0 | 2.37558 | 2.28279 | 0
523.56824 | 1.5108 | 0 | 2.36836 | 2.28252 | 0
525.15753 | 1.51071 | 0 | 2.3612 | 2.28224 | 0
526.7467 | 1.51062 | 0 | 2.35407 | 2.28196 | 0
528.33588 | 1.51053 | 0 | 2.34699 | 2.28169 | 0
529.92499 | 1.51044 | 0 | 2.33995 | 2.28142 | 0
531.5141 | 1.51035 | 0 | 2.33296 | 2.28116 | 0
533.10315 | 1.51026 | 0 | 2.326 | 2.28089 | 0
534.69214 | 1.51018 | 0 | 2.31909 | 2.28063 | 0
536.28113 | 1.51009 | 0 | 2.31222 | 2.28037 | 0
537.87006 | 1.51 | 0 | 2.30539 | 2.28011 | 0
539.45892 | 1.50992 | 0 | 2.2986 | 2.27986 | 0
541.04779 | 1.50984 | 0 | 2.29185 | 2.2796 | 0
542.6366 | 1.50975 | 0 | 2.28514 | 2.27935 | 0
544.2254 | 1.50967 | 0 | 2.27847 | 2.2791 | 0
545.81409 | 1.50959 | 0 | 2.27184 | 2.27886 | 0
547.40277 | 1.50951 | 0 | 2.26524 | 2.27861 | 0
548.99139 | 1.50943 | 0 | 2.25869 | 2.27837 | 0
550.57996 | 1.50935 | 0 | 2.25217 | 2.27813 | 0
552.16858 | 1.50927 | 0 | 2.24569 | 2.27789 | 0
553.75702 | 1.50919 | 0 | 2.23925 | 2.27766 | 0
555.34552 | 1.50911 | 0 | 2.23284 | 2.27742 | 0
556.93396 | 1.50904 | 0 | 2.22648 | 2.27719 | 0
558.52228 | 1.50896 | 0 | 2.22014 | 2.27696 | 0
560.1106 | 1.50888 | 0 | 2.21385 | 2.27673 | 0
561.69885 | 1.50881 | 0 | 2.20759 | 2.27651 | 0
563.28711 | 1.50874 | 0 | 2.20136 | 2.27628 | 0
564.87531 | 1.50866 | 0 | 2.19517 | 2.27606 | 0
566.46344 | 1.50859 | 0 | 2.18902 | 2.27584 | 0
568.05145 | 1.50852 | 0 | 2.1829 | 2.27562 | 0
569.63953 | 1.50844 | 0 | 2.17681 | 2.2754 | 0
571.22748 | 1.50837 | 0 | 2.17076 | 2.27518 | 0
572.81543 | 1.5083 | 0 | 2.16475 | 2.27497 | 0
574.40332 | 1.50823 | 0 | 2.15876 | 2.27476 | 0
575.99115 | 1.50816 | 0 | 2.15281 | 2.27455 | 0
577.57898 | 1.50809 | 0 | 2.14689 | 2.27434 | 0
579.16663 | 1.50802 | 0 | 2.14101 | 2.27413 | 0
580.75433 | 1.50795 | 0 | 2.13515 | 2.27393 | 0
582.34198 | 1.50789 | 0 | 2.12933 | 2.27372 | 0
583.92957 | 1.50782 | 0 | 2.12354 | 2.27352 | 0
585.51709 | 1.50775 | 0 | 2.11779 | 2.27332 | 0
587.10455 | 1.50769 | 0 | 2.11206 | 2.27312 | 0
588.69196 | 1.50762 | 0 | 2.10636 | 2.27292 | 0
590.2793 | 1.50756 | 0 | 2.1007 | 2.27273 | 0
591.86658 | 1.50749 | 0 | 2.09507 | 2.27253 | 0
593.45386 | 1.50743 | 0 | 2.08946 | 2.27234 | 0
595.04108 | 1.50736 | 0 | 2.08389 | 2.27215 | 0
596.62817 | 1.5073 | 0 | 2.07835 | 2.27196 | 0
598.21527 | 1.50724 | 0 | 2.07283 | 2.27177 | 0
599.80231 | 1.50718 | 0 | 2.06735 | 2.27158 | 0
601.38928 | 1.50712 | 0 | 2.06189 | 2.27139 | 0
602.9762 | 1.50705 | 0 | 2.05647 | 2.27121 | 0
604.56305 | 1.50699 | 0 | 2.05107 | 2.27103 | 0
606.14978 | 1.50693 | 0 | 2.0457 | 2.27084 | 0
607.73657 | 1.50687 | 0 | 2.04036 | 2.27066 | 0
609.32324 | 1.50681 | 0 | 2.03505 | 2.27048 | 0
610.90979 | 1.50675 | 0 | 2.02976 | 2.27031 | 0
612.4964 | 1.5067 | 0 | 2.0245 | 2.27013 | 0
614.08289 | 1.50664 | 0 | 2.01927 | 2.26995 | 0
615.66931 | 1.50658 | 0 | 2.01407 | 2.26978 | 0
617.25568 | 1.50652 | 0 | 2.00889 | 2.26961 | 0
618.84198 | 1.50646 | 0 | 2.00374 | 2.26944 | 0
620.42822 | 1.50641 | 0 | 1.99862 | 2.26927 | 0
622.0144 | 1.50635 | 0 | 1.99352 | 2.2691 | 0
623.60052 | 1.5063 | 0 | 1.98845 | 2.26893 | 0
625.18658 | 1.50624 | 0 | 1.98341 | 2.26876 | 0
626.77258 | 1.50619 | 0 | 1.97839 | 2.2686 | 0
628.35852 | 1.50613 | 0 | 1.9734 | 2.26843 | 0
629.9444 | 1.50608 | 0 | 1.96843 | 2.26827 | 0
631.53015 | 1.50602 | 0 | 1.96348 | 2.26811 | 0
633.11591 | 1.50597 | 0 | 1.95857 | 2.26795 | 0
634.70154 | 1.50592 | 0 | 1.95367 | 2.26779 | 0
636.28717 | 1.50586 | 0 | 1.94881 | 2.26763 | 0
637.87268 | 1.50581 | 0 | 1.94396 | 2.26747 | 0
639.45813 | 1.50576 | 0 | 1.93914 | 2.26731 | 0
641.04358 | 1.50571 | 0 | 1.93435 | 2.26716 | 0
642.62891 | 1.50566 | 0 | 1.92957 | 2.267 | 0
644.21417 | 1.50561 | 0 | 1.92483 | 2.26685 | 0
645.79932 | 1.50556 | 0 | 1.9201 | 2.2667 | 0
647.38446 | 1.5055 | 0 | 1.9154 | 2.26654 | 0
648.96948 | 1.50546 | 0 | 1.91072 | 2.26639 | 0
650.5545 | 1.50541 | 0 | 1.90607 | 2.26625 | 0
652.1394 | 1.50536 | 0 | 1.90143 | 2.2661 | 0
653.72424 | 1.50531 | 0 | 1.89682 | 2.26595 | 0
655.30896 | 1.50526 | 0 | 1.89224 | 2.2658 | 0
656.89368 | 1.50521 | 0 | 1.88767 | 2.26566 | 0
658.47833 | 1.50516 | 0 | 1.88313 | 2.26551 | 0
660.06287 | 1.50511 | 0 | 1.87861 | 2.26537 | 0
661.64734 | 1.50507 | 0 | 1.87411 | 2.26523 | 0
663.23175 | 1.50502 | 0 | 1.86963 | 2.26508 | 0
664.81604 | 1.50497 | 0 | 1.86518 | 2.26494 | 0
666.40027 | 1.50493 | 0 | 1.86074 | 2.2648 | 0
667.9845 | 1.50488 | 0 | 1.85633 | 2.26466 | 0
669.5686 | 1.50483 | 0 | 1.85194 | 2.26452 | 0
671.15259 | 1.50479 | 0 | 1.84757 | 2.26439 | 0
672.73657 | 1.50474 | 0 | 1.84322 | 2.26425 | 0
674.32043 | 1.5047 | 0 | 1.83889 | 2.26411 | 0
675.90424 | 1.50465 | 0 | 1.83458 | 2.26398 | 0
677.48792 | 1.50461 | 0 | 1.83029 | 2.26384 | 0
679.07159 | 1.50456 | 0 | 1.82602 | 2.26371 | 0
680.65515 | 1.50452 | 0 | 1.82177 | 2.26358 | 0
682.23865 | 1.50448 | 0 | 1.81755 | 2.26345 | 0
683.82202 | 1.50443 | 0 | 1.81334 | 2.26332 | 0
685.4054 | 1.50439 | 0 | 1.80915 | 2.26319 | 0
686.98859 | 1.50435 | 0 | 1.80498 | 2.26306 | 0
688.57172 | 1.5043 | 0 | 1.80083 | 2.26293 | 0
690.15485 | 1.50426 | 0 | 1.7967 | 2.2628 | 0
691.73785 | 1.50422 | 0 | 1.79259 | 2.26267 | 0
693.32074 | 1.50418 | 0 | 1.78849 | 2.26255 | 0
694.90356 | 1.50414 | 0 | 1.78442 | 2.26242 | 0
696.48633 | 1.50409 | 0 | 1.78037 | 2.2623 | 0
698.06897 | 1.50405 | 0 | 1.77633 | 2.26217 | 0
699.65161 | 1.50401 | 0 | 1.77231 | 2.26205 | 0
701.23407 | 1.50397 | 0 | 1.76831 | 2.26193 | 0
702.81653 | 1.50393 | 0 | 1.76433 | 2.2618 | 0
704.3988 | 1.50389 | 0 | 1.76037 | 2.26168 | 0
705.98108 | 1.50385 | 0 | 1.75642 | 2.26156 | 0
707.56323 | 1.50381 | 0 | 1.75249 | 2.26144 | 0
709.14532 | 1.50377 | 0 | 1.74858 | 2.26132 | 0
710.7273 | 1.50373 | 0 | 1.74469 | 2.26121 | 0
712.3092 | 1.50369 | 0 | 1.74082 | 2.26109 | 0
713.89099 | 1.50365 | 0 | 1.73696 | 2.26097 | 0
715.47278 | 1.50361 | 0 | 1.73312 | 2.26085 | 0
717.05438 | 1.50358 | 0 | 1.7293 | 2.26074 | 0
718.63593 | 1.50354 | 0 | 1.72549 | 2.26062 | 0
720.21741 | 1.5035 | 0 | 1.7217 | 2.26051 | 0
721.79877 | 1.50346 | 0 | 1.71793 | 2.26039 | 0
723.38 | 1.50342 | 0 | 1.71418 | 2.26028 | 0
724.96124 | 1.50339 | 0 | 1.71044 | 2.26017 | 0
726.54236 | 1.50335 | 0 | 1.70671 | 2.26006 | 0
728.12335 | 1.50331 | 0 | 1.70301 | 2.25994 | 0
729.70422 | 1.50327 | 0 | 1.69932 | 2.25983 | 0
731.28509 | 1.50324 | 0 | 1.69564 | 2.25972 | 0
732.86585 | 1.5032 | 0 | 1.69199 | 2.25961 | 0
734.44647 | 1.50317 | 0 | 1.68835 | 2.2595 | 0
736.02698 | 1.50313 | 0 | 1.68472 | 2.2594 | 0
737.60748 | 1.50309 | 0 | 1.68111 | 2.25929 | 0
739.18787 | 1.50306 | 0 | 1.67752 | 2.25918 | 0
740.76807 | 1.50302 | 0 | 1.67394 | 2.25907 | 0
742.34827 | 1.50299 | 0 | 1.67037 | 2.25897 | 0
743.92835 | 1.50295 | 0 | 1.66683 | 2.25886 | 0
745.5083 | 1.50292 | 0 | 1.6633 | 2.25875 | 0
747.0882 | 1.50288 | 0 | 1.65978 | 2.25865 | 0
748.66797 | 1.50285 | 0 | 1.65627 | 2.25855 | 0
750.24768 | 1.50281 | 0 | 1.65279 | 2.25844 | 0
751.82727 | 1.50278 | 0 | 1.64932 | 2.25834 | 0
753.40674 | 1.50274 | 0 | 1.64586 | 2.25824 | 0
754.98614 | 1.50271 | 0 | 1.64241 | 2.25813 | 0
756.56543 | 1.50268 | 0 | 1.63899 | 2.25803 | 0
758.14465 | 1.50264 | 0 | 1.63557 | 2.25793 | 0
759.72375 | 1.50261 | 0 | 1.63217 | 2.25783 | 0
761.30273 | 1.50257 | 0 | 1.62879 | 2.25773 | 0
762.88159 | 1.50254 | 0 | 1.62542 | 2.25763 | 0
764.46039 | 1.50251 | 0 | 1.62206 | 2.25753 | 0
766.03912 | 1.50248 | 0 | 1.61872 | 2.25743 | 0
767.61768 | 1.50244 | 0 | 1.61539 | 2.25733 | 0
769.19617 | 1.50241 | 0 | 1.61207 | 2.25724 | 0
770.77454 | 1.50238 | 0 | 1.60877 | 2.25714 | 0
772.35284 | 1.50235 | 0 | 1.60548 | 2.25704 | 0
773.93103 | 1.50231 | 0 | 1.60221 | 2.25695 | 0
775.50915 | 1.50228 | 0 | 1.59895 | 2.25685 | 0
777.08704 | 1.50225 | 0 | 1.5957 | 2.25675 | 0
778.66492 | 1.50222 | 0 | 1.59247 | 2.25666 | 0
780.24274 | 1.50219 | 0 | 1.58925 | 2.25656 | 0
781.82037 | 1.50216 | 0 | 1.58604 | 2.25647 | 0
783.39789 | 1.50212 | 0 | 1.58285 | 2.25638 | 0
784.97534 | 1.50209 | 0 | 1.57967 | 2.25628 | 0
786.55267 | 1.50206 | 0 | 1.5765 | 2.25619 | 0
788.12994 | 1.50203 | 0 | 1.57335 | 2.2561 | 0
789.70703 | 1.502 | 0 | 1.5702 | 2.256 | 0
791.28406 | 1.50197 | 0 | 1.56707 | 2.25591 | 0
792.86096 | 1.50194 | 0 | 1.56396 | 2.25582 | 0
794.43774 | 1.50191 | 0 | 1.56085 | 2.25573 | 0
796.01446 | 1.50188 | 0 | 1.55776 | 2.25564 | 0
797.591 | 1.50185 | 0 | 1.55468 | 2.25555 | 0
799.16748 | 1.50182 | 0 | 1.55162 | 2.25546 | 0
800.74383 | 1.50179 | 0 | 1.54856 | 2.25537 | 0
802.32013 | 1.50176 | 0 | 1.54552 | 2.25528 | 0
803.89624 | 1.50173 | 0 | 1.54249 | 2.25519 | 0
805.47229 | 1.5017 | 0 | 1.53947 | 2.2551 | 0
807.04816 | 1.50167 | 0 | 1.53646 | 2.25502 | 0
808.62396 | 1.50164 | 0 | 1.53347 | 2.25493 | 0
810.19965 | 1.50161 | 0 | 1.53049 | 2.25484 | 0
811.77521 | 1.50158 | 0 | 1.52752 | 2.25475 | 0
813.35071 | 1.50156 | 0 | 1.52456 | 2.25467 | 0
814.92602 | 1.50153 | 0 | 1.52161 | 2.25458 | 0
816.50122 | 1.5015 | 0 | 1.51868 | 2.2545 | 0
818.07636 | 1.50147 | 0 | 1.51575 | 2.25441 | 0
819.65137 | 1.50144 | 0 | 1.51284 | 2.25433 | 0
821.22626 | 1.50141 | 0 | 1.50994 | 2.25424 | 0
822.80096 | 1.50139 | 0 | 1.50705 | 2.25416 | 0
824.37561 | 1.50136 | 0 | 1.50417 | 2.25407 | 0
825.9502 | 1.50133 | 0 | 1.5013 | 2.25399 | 0
827.5246 | 1.5013 | 0 | 1.49845 | 2.25391 | 0
829.09882 | 1.50127 | 0 | 1.4956 | 2.25382 | 0
830.67304 | 1.50125 | 0 | 1.49276 | 2.25374 | 0
832.24707 | 1.50122 | 0 | 1.48994 | 2.25366 | 0
833.82098 | 1.50119 | 0 | 1.48713 | 2.25358 | 0
835.39484 | 1.50116 | 0 | 1.48433 | 2.25349 | 0
836.96857 | 1.50114 | 0 | 1.48154 | 2.25341 | 0
838.54211 | 1.50111 | 0 | 1.47876 | 2.25333 | 0
840.11554 | 1.50108 | 0 | 1.47599 | 2.25325 | 0
841.68884 | 1.50106 | 0 | 1.47323 | 2.25317 | 0
843.26208 | 1.50103 | 0 | 1.47048 | 2.25309 | 0
844.83514 | 1.501 | 0 | 1.46774 | 2.25301 | 0
846.40808 | 1.50098 | 0 | 1.46501 | 2.25293 | 0
847.98096 | 1.50095 | 0 | 1.4623 | 2.25285 | 0
849.55371 | 1.50092 | 0 | 1.45959 | 2.25277 | 0
851.12628 | 1.5009 | 0 | 1.45689 | 2.25269 | 0
852.69873 | 1.50087 | 0 | 1.45421 | 2.25262 | 0
854.27112 | 1.50085 | 0 | 1.45153 | 2.25254 | 0
855.84338 | 1.50082 | 0 | 1.44886 | 2.25246 | 0
857.4154 | 1.50079 | 0 | 1.44621 | 2.25238 | 0
858.98743 | 1.50077 | 0 | 1.44356 | 2.2523 | 0
860.5592 | 1.50074 | 0 | 1.44092 | 2.25223 | 0
862.13098 | 1.50072 | 0 | 1.4383 | 2.25215 | 0
863.70251 | 1.50069 | 0 | 1.43568 | 2.25207 | 0
865.27393 | 1.50067 | 0 | 1.43307 | 2.252 | 0
866.84534 | 1.50064 | 0 | 1.43047 | 2.25192 | 0
868.4165 | 1.50062 | 0 | 1.42789 | 2.25184 | 0
869.98761 | 1.50059 | 0 | 1.42531 | 2.25177 | 0
871.55847 | 1.50056 | 0 | 1.42274 | 2.25169 | 0
873.12927 | 1.50054 | 0 | 1.42018 | 2.25162 | 0
874.70001 | 1.50052 | 0 | 1.41763 | 2.25154 | 0
876.27051 | 1.50049 | 0 | 1.41509 | 2.25147 | 0
877.84094 | 1.50047 | 0 | 1.41256 | 2.2514 | 0
879.41125 | 1.50044 | 0 | 1.41003 | 2.25132 | 0
880.98132 | 1.50042 | 0 | 1.40752 | 2.25125 | 0
882.55139 | 1.50039 | 0 | 1.40502 | 2.25117 | 0
884.12128 | 1.50037 | 0 | 1.40252 | 2.2511 | 0
885.69104 | 1.50034 | 0 | 1.40004 | 2.25103 | 0
887.26062 | 1.50032 | 0 | 1.39756 | 2.25095 | 0
888.8302 | 1.50029 | 0 | 1.39509 | 2.25088 | 0
890.39954 | 1.50027 | 0 | 1.39263 | 2.25081 | 0
891.96863 | 1.50025 | 0 | 1.39018 | 2.25074 | 0
893.53778 | 1.50022 | 0 | 1.38774 | 2.25067 | 0
895.10675 | 1.5002 | 0 | 1.38531 | 2.25059 | 0
896.67548 | 1.50017 | 0 | 1.38289 | 2.25052 | 0
898.24426 | 1.50015 | 0 | 1.38047 | 2.25045 | 0
899.81268 | 1.50013 | 0 | 1.37806 | 2.25038 | 0
901.38117 | 1.5001 | 0 | 1.37567 | 2.25031 | 0
902.9494 | 1.50008 | 0 | 1.37328 | 2.25024 | 0
904.51746 | 1.50006 | 0 | 1.3709 | 2.25017 | 0
906.08545 | 1.50003 | 0 | 1.36852 | 2.2501 | 0
907.65332 | 1.50001 | 0 | 1.36616 | 2.25003 | 0
909.22101 | 1.49999 | 0 | 1.3638 | 2.24996 | 0
910.78857 | 1.49996 | 0 | 1.36146 | 2.24989 | 0
912.35596 | 1.49994 | 0 | 1.35912 | 2.24982 | 0
913.92322 | 1.49992 | 0 | 1.35679 | 2.24975 | 0
915.49042 | 1.49989 | 0 | 1.35447 | 2.24968 | 0
917.05743 | 1.49987 | 0 | 1.35215 | 2.24961 | 0
918.62421 | 1.49985 | 0 | 1.34985 | 2.24954 | 0
920.19092 | 1.49983 | 0 | 1.34755 | 2.24947 | 0
921.75751 | 1.4998 | 0 | 1.34526 | 2.24941 | 0
923.32391 | 1.49978 | 0 | 1.34297 | 2.24934 | 0
924.89026 | 1.49976 | 0 | 1.3407 | 2.24927 | 0
926.45636 | 1.49973 | 0 | 1.33843 | 2.2492 | 0
928.02234 | 1.49971 | 0 | 1.33617 | 2.24913 | 0
929.5882 | 1.49969 | 0 | 1.33392 | 2.24907 | 0
931.15393 | 1.49967 | 0 | 1.33168 | 2.249 | 0
932.71942 | 1.49964 | 0 | 1.32945 | 2.24893 | 0
934.28485 | 1.49962 | 0 | 1.32722 | 2.24887 | 0
935.8501 | 1.4996 | 0 | 1.325 | 2.2488 | 0
937.41522 | 1.49958 | 0 | 1.32279 | 2.24873 | 0
938.98016 | 1.49956 | 0 | 1.32058 | 2.24867 | 0
940.54492 | 1.49953 | 0 | 1.31838 | 2.2486 | 0
942.10968 | 1.49951 | 0 | 1.3162 | 2.24853 | 0
943.67413 | 1.49949 | 0 | 1.31401 | 2.24847 | 0
945.23846 | 1.49947 | 0 | 1.31184 | 2.2484 | 0
946.80273 | 1.49945 | 0 | 1.30967 | 2.24834 | 0
948.36682 | 1.49942 | 0 | 1.30751 | 2.24827 | 0
949.93066 | 1.4994 | 0 | 1.30536 | 2.24821 | 0
951.49445 | 1.49938 | 0 | 1.30321 | 2.24814 | 0
953.0581 | 1.49936 | 0 | 1.30108 | 2.24808 | 0
954.62146 | 1.49934 | 0 | 1.29894 | 2.24801 | 0
956.18488 | 1.49932 | 0 | 1.29682 | 2.24795 | 0
957.74793 | 1.49929 | 0 | 1.2947 | 2.24788 | 0
959.31103 | 1.49927 | 0 | 1.29259 | 2.24782 | 0
960.87384 | 1.49925 | 0 | 1.29049 | 2.24776 | 0
962.43652 | 1.49923 | 0 | 1.2884 | 2.24769 | 0
963.99902 | 1.49921 | 0 | 1.28631 | 2.24763 | 0
965.5614 | 1.49919 | 0 | 1.28423 | 2.24756 | 0
967.12366 | 1.49917 | 0 | 1.28215 | 2.2475 | 0
968.68573 | 1.49914 | 0 | 1.28008 | 2.24744 | 0
970.24768 | 1.49912 | 0 | 1.27802 | 2.24737 | 0
971.80939 | 1.4991 | 0 | 1.27597 | 2.24731 | 0
973.37097 | 1.49908 | 0 | 1.27392 | 2.24725 | 0
974.93243 | 1.49906 | 0 | 1.27188 | 2.24718 | 0
976.49377 | 1.49904 | 0 | 1.26985 | 2.24712 | 0
978.05487 | 1.49902 | 0 | 1.26782 | 2.24706 | 0
979.61585 | 1.499 | 0 | 1.2658 | 2.247 | 0
981.17664 | 1.49898 | 0 | 1.26379 | 2.24693 | 0
982.7373 | 1.49896 | 0 | 1.26178 | 2.24687 | 0
984.29773 | 1.49894 | 0 | 1.25978 | 2.24681 | 0
985.85809 | 1.49892 | 0 | 1.25779 | 2.24675 | 0
987.41827 | 1.4989 | 0 | 1.2558 | 2.24668 | 0
988.97833 | 1.49887 | 0 | 1.25382 | 2.24662 | 0
990.53809 | 1.49885 | 0 | 1.25184 | 2.24656 | 0
992.09778 | 1.49883 | 0 | 1.24988 | 2.2465 | 0
993.65735 | 1.49881 | 0 | 1.24791 | 2.24644 | 0
995.21668 | 1.49879 | 0 | 1.24596 | 2.24638 | 0
996.77588 | 1.49877 | 0 | 1.24401 | 2.24632 | 0
998.33484 | 1.49875 | 0 | 1.24207 | 2.24626 | 0
999.89374 | 1.49873 | 0 | 1.24013 | 2.24619 | 0
1010.07697 | 1.4986 | 0 | 1.22763 | 2.2458 | 0
1013.48059 | 1.49856 | 0 | 1.22351 | 2.24567 | 0
1016.88458 | 1.49851 | 0 | 1.21941 | 2.24554 | 0
1020.28894 | 1.49847 | 0 | 1.21534 | 2.24541 | 0
1023.69373 | 1.49843 | 0 | 1.2113 | 2.24528 | 0
1027.09888 | 1.49838 | 0 | 1.20728 | 2.24515 | 0
1030.50464 | 1.49834 | 0 | 1.20329 | 2.24502 | 0
1033.91052 | 1.49829 | 0 | 1.19933 | 2.24489 | 0
1037.31702 | 1.49825 | 0 | 1.19539 | 2.24476 | 0
1040.72376 | 1.49821 | 0 | 1.19148 | 2.24463 | 0
1044.13098 | 1.49817 | 0 | 1.18759 | 2.24451 | 0
1047.53857 | 1.49812 | 0 | 1.18373 | 2.24438 | 0
1050.94653 | 1.49808 | 0 | 1.17989 | 2.24425 | 0
1054.35498 | 1.49804 | 0 | 1.17608 | 2.24412 | 0
1057.76379 | 1.498 | 0 | 1.17228 | 2.244 | 0
1061.17297 | 1.49796 | 0 | 1.16852 | 2.24387 | 0
1064.58252 | 1.49791 | 0 | 1.16478 | 2.24375 | 0
1067.99243 | 1.49787 | 0 | 1.16106 | 2.24362 | 0
1071.40295 | 1.49783 | 0 | 1.15736 | 2.24349 | 0
1074.81372 | 1.49779 | 0 | 1.15369 | 2.24337 | 0
1078.22485 | 1.49775 | 0 | 1.15004 | 2.24324 | 0
1081.63648 | 1.49771 | 0 | 1.14641 | 2.24312 | 0
1085.04846 | 1.49766 | 0 | 1.14281 | 2.243 | 0
1088.46081 | 1.49762 | 0 | 1.13922 | 2.24287 | 0
1091.87366 | 1.49758 | 0 | 1.13566 | 2.24275 | 0
1095.28687 | 1.49754 | 0 | 1.13212 | 2.24262 | 0
1098.70044 | 1.4975 | 0 | 1.12861 | 2.2425 | 0
1102.11438 | 1.49746 | 0 | 1.12511 | 2.24238 | 0
1105.52869 | 1.49742 | 0 | 1.12163 | 2.24226 | 0
1108.94348 | 1.49737 | 0 | 1.11818 | 2.24213 | 0
1112.35864 | 1.49733 | 0 | 1.11475 | 2.24201 | 0
1115.77417 | 1.49729 | 0 | 1.11134 | 2.24189 | 0
1119.19019 | 1.49725 | 0 | 1.10794 | 2.24177 | 0
1122.60657 | 1.49721 | 0 | 1.10457 | 2.24164 | 0
1126.02319 | 1.49717 | 0 | 1.10122 | 2.24152 | 0
1129.44043 | 1.49713 | 0 | 1.09789 | 2.2414 | 0
1132.85803 | 1.49709 | 0 | 1.09458 | 2.24128 | 0
1136.27588 | 1.49705 | 0 | 1.09128 | 2.24115 | 0
1139.69421 | 1.49701 | 0 | 1.08801 | 2.24103 | 0
1143.11304 | 1.49697 | 0 | 1.08476 | 2.24091 | 0
1146.5321 | 1.49693 | 0 | 1.08152 | 2.24079 | 0
1149.95166 | 1.49689 | 0 | 1.07831 | 2.24067 | 0
1153.37158 | 1.49685 | 0 | 1.07511 | 2.24055 | 0
1156.79187 | 1.4968 | 0 | 1.07193 | 2.24043 | 0
1160.21265 | 1.49676 | 0 | 1.06877 | 2.2403 | 0
1163.63367 | 1.49672 | 0 | 1.06563 | 2.24018 | 0
1167.05518 | 1.49668 | 0 | 1.0625 | 2.24006 | 0
1170.47717 | 1.49664 | 0 | 1.0594 | 2.23994 | 0
1173.89941 | 1.4966 | 0 | 1.05631 | 2.23982 | 0
1177.32202 | 1.49656 | 0 | 1.05324 | 2.2397 | 0
1180.74524 | 1.49652 | 0 | 1.05018 | 2.23958 | 0
1184.1687 | 1.49648 | 0 | 1.04715 | 2.23946 | 0
1187.59253 | 1.49644 | 0 | 1.04413 | 2.23934 | 0
1191.01685 | 1.4964 | 0 | 1.04113 | 2.23921 | 0
1194.44153 | 1.49636 | 0 | 1.03814 | 2.23909 | 0
1197.86646 | 1.49632 | 0 | 1.03517 | 2.23897 | 0
1201.29199 | 1.49628 | 0 | 1.03222 | 2.23885 | 0
1204.7179 | 1.49624 | 0 | 1.02929 | 2.23873 | 0
1208.14404 | 1.4962 | 0 | 1.02637 | 2.23861 | 0
1211.57068 | 1.49616 | 0 | 1.02347 | 2.23849 | 0
1214.9978 | 1.49612 | 0 | 1.02058 | 2.23837 | 0
1218.42517 | 1.49608 | 0 | 1.01771 | 2.23825 | 0
1221.85303 | 1.49604 | 0 | 1.01485 | 2.23812 | 0
1225.28113 | 1.496 | 0 | 1.01201 | 2.238 | 0
1228.70972 | 1.49595 | 0 | 1.00919 | 2.23788 | 0
1232.13879 | 1.49591 | 0 | 1.00638 | 2.23776 | 0
1235.56812 | 1.49587 | 0 | 1.00359 | 2.23764 | 0
1238.99792 | 1.49583 | 0 | 1.00081 | 2.23751 | 0
1242.4281 | 1.49579 | 0 | 0.99805 | 2.23739 | 0
1245.85864 | 1.49575 | 0 | 0.9953 | 2.23727 | 0
1249.28967 | 1.49571 | 0 | 0.99256 | 2.23715 | 0
1252.72095 | 1.49567 | 0 | 0.98984 | 2.23703 | 0
1256.15271 | 1.49563 | 0 | 0.98714 | 2.2369 | 0
1259.58484 | 1.49559 | 0 | 0.98445 | 2.23678 | 0
1263.01746 | 1.49555 | 0 | 0.98178 | 2.23666 | 0
1266.45044 | 1.49551 | 0 | 0.97911 | 2.23653 | 0
1269.88367 | 1.49546 | 0 | 0.97647 | 2.23641 | 0
1273.31738 | 1.49542 | 0 | 0.97383 | 2.23629 | 0
1276.75147 | 1.49538 | 0 | 0.97122 | 2.23617 | 0
1280.18591 | 1.49534 | 0 | 0.96861 | 2.23604 | 0
1283.62085 | 1.4953 | 0 | 0.96602 | 2.23592 | 0
1287.05615 | 1.49526 | 0 | 0.96344 | 2.23579 | 0
1290.49182 | 1.49522 | 0 | 0.96087 | 2.23567 | 0
1293.92786 | 1.49517 | 0 | 0.95832 | 2.23555 | 0
1297.36426 | 1.49513 | 0 | 0.95578 | 2.23542 | 0
1300.80115 | 1.49509 | 0 | 0.95326 | 2.23529 | 0
1304.2384 | 1.49505 | 0 | 0.95075 | 2.23517 | 0
1307.67603 | 1.49501 | 0 | 0.94825 | 2.23504 | 0
1311.11401 | 1.49497 | 0 | 0.94576 | 2.23492 | 0
1314.55237 | 1.49492 | 0 | 0.94329 | 2.23479 | 0
1317.99121 | 1.49488 | 0 | 0.94083 | 2.23467 | 0
1321.43042 | 1.49484 | 0 | 0.93838 | 2.23454 | 0
1324.86987 | 1.4948 | 0 | 0.93594 | 2.23441 | 0
1328.30981 | 1.49475 | 0 | 0.93352 | 2.23429 | 0
1331.75024 | 1.49471 | 0 | 0.93111 | 2.23416 | 0
1335.19104 | 1.49467 | 0 | 0.92871 | 2.23403 | 0
1338.63208 | 1.49463 | 0 | 0.92632 | 2.23391 | 0
1342.07361 | 1.49458 | 0 | 0.92394 | 2.23378 | 0
1345.5155 | 1.49454 | 0 | 0.92158 | 2.23365 | 0
1348.95776 | 1.4945 | 0 | 0.91923 | 2.23352 | 0
1352.40051 | 1.49445 | 0 | 0.91689 | 2.23339 | 0
1355.84363 | 1.49441 | 0 | 0.91456 | 2.23326 | 0
1359.28711 | 1.49437 | 0 | 0.91224 | 2.23313 | 0
1362.73096 | 1.49432 | 0 | 0.90994 | 2.233 | 0
1366.17517 | 1.49428 | 0 | 0.90764 | 2.23287 | 0
1369.61987 | 1.49424 | 0 | 0.90536 | 2.23274 | 0
1373.06482 | 1.49419 | 0 | 0.90309 | 2.23261 | 0
1376.51025 | 1.49415 | 0 | 0.90083 | 2.23248 | 0
1379.95606 | 1.49411 | 0 | 0.89858 | 2.23235 | 0
1383.40222 | 1.49406 | 0 | 0.89634 | 2.23222 | 0
1386.84888 | 1.49402 | 0 | 0.89411 | 2.23209 | 0
1390.29578 | 1.49397 | 0 | 0.8919 | 2.23195 | 0
1393.74316 | 1.49393 | 0 | 0.88969 | 2.23182 | 0
1397.1908 | 1.49388 | 0 | 0.8875 | 2.23169 | 0
1400.63892 | 1.49384 | 0 | 0.88531 | 2.23155 | 0
1404.08752 | 1.49379 | 0 | 0.88314 | 2.23142 | 0
1407.53638 | 1.49375 | 0 | 0.88097 | 2.23129 | 0
1410.9856 | 1.4937 | 0 | 0.87882 | 2.23115 | 0
1414.4353 | 1.49366 | 0 | 0.87667 | 2.23102 | 0
1417.8855 | 1.49361 | 0 | 0.87454 | 2.23088 | 0
1421.33581 | 1.49357 | 0 | 0.87242 | 2.23074 | 0
1424.78674 | 1.49352 | 0 | 0.87031 | 2.23061 | 0
1428.23804 | 1.49348 | 0 | 0.8682 | 2.23047 | 0
1431.68958 | 1.49343 | 0 | 0.86611 | 2.23033 | 0
1435.1416 | 1.49338 | 0 | 0.86403 | 2.23019 | 0
1438.59399 | 1.49334 | 0 | 0.86195 | 2.23006 | 0
1442.04663 | 1.49329 | 0 | 0.85989 | 2.22992 | 0
1445.49988 | 1.49324 | 0 | 0.85784 | 2.22978 | 0
1448.95337 | 1.4932 | 0 | 0.85579 | 2.22964 | 0
1452.40735 | 1.49315 | 0 | 0.85376 | 2.2295 | 0
1455.86157 | 1.4931 | 0 | 0.85173 | 2.22936 | 0
1459.31628 | 1.49306 | 0 | 0.84971 | 2.22921 | 0
1462.77148 | 1.49301 | 0 | 0.84771 | 2.22907 | 0
1466.22693 | 1.49296 | 0 | 0.84571 | 2.22893 | 0
1469.68286 | 1.49291 | 0 | 0.84372 | 2.22879 | 0
1473.13892 | 1.49286 | 0 | 0.84174 | 2.22864 | 0
1476.59558 | 1.49282 | 0 | 0.83977 | 2.2285 | 0
1480.05261 | 1.49277 | 0 | 0.83781 | 2.22836 | 0
1483.51001 | 1.49272 | 0 | 0.83586 | 2.22821 | 0
1486.9679 | 1.49267 | 0 | 0.83391 | 2.22807 | 0
1490.42603 | 1.49262 | 0 | 0.83198 | 2.22792 | 0
1493.88452 | 1.49257 | 0 | 0.83005 | 2.22777 | 0
1497.34351 | 1.49252 | 0 | 0.82813 | 2.22763 | 0
1500.80286 | 1.49247 | 0 | 0.82622 | 2.22748 | 0
1504.26245 | 1.49242 | 0 | 0.82432 | 2.22733 | 0
1507.72253 | 1.49237 | 0 | 0.82243 | 2.22718 | 0
1511.18311 | 1.49232 | 0 | 0.82055 | 2.22703 | 0
1514.64392 | 1.49227 | 0 | 0.81867 | 2.22688 | 0
1518.10523 | 1.49222 | 0 | 0.81681 | 2.22673 | 0
1521.56677 | 1.49217 | 0 | 0.81495 | 2.22658 | 0
1525.02881 | 1.49212 | 0 | 0.8131 | 2.22642 | 0
1528.49121 | 1.49207 | 0 | 0.81126 | 2.22627 | 0
1531.95398 | 1.49202 | 0 | 0.80942 | 2.22612 | 0
1535.41711 | 1.49197 | 0 | 0.8076 | 2.22597 | 0
1538.88062 | 1.49192 | 0 | 0.80578 | 2.22581 | 0
1542.3446 | 1.49186 | 0 | 0.80397 | 2.22565 | 0
1545.80884 | 1.49181 | 0 | 0.80217 | 2.2255 | 0
1549.27368 | 1.49176 | 0 | 0.80037 | 2.22534 | 0
1552.73865 | 1.49171 | 0 | 0.79859 | 2.22518 | 0
1556.2041 | 1.49165 | 0 | 0.79681 | 2.22503 | 0
1559.66992 | 1.4916 | 0 | 0.79504 | 2.22487 | 0
1563.13611 | 1.49154 | 0 | 0.79328 | 2.22471 | 0
1566.60278 | 1.49149 | 0 | 0.79152 | 2.22455 | 0
1570.0697 | 1.49144 | 0 | 0.78977 | 2.22439 | 0
1573.53711 | 1.49138 | 0 | 0.78803 | 2.22422 | 0
1577.00488 | 1.49133 | 0 | 0.7863 | 2.22406 | 0
1580.47302 | 1.49127 | 0 | 0.78458 | 2.2239 | 0
1583.94153 | 1.49122 | 0 | 0.78286 | 2.22373 | 0
1587.4104 | 1.49116 | 0 | 0.78115 | 2.22357 | 0
1590.87964 | 1.49111 | 0 | 0.77944 | 2.2234 | 0
1594.34937 | 1.49105 | 0 | 0.77775 | 2.22324 | 0
1597.81934 | 1.491 | 0 | 0.77606 | 2.22307 | 0
1601.28979 | 1.49094 | 0 | 0.77438 | 2.2229 | 0
1604.76062 | 1.49088 | 0 | 0.7727 | 2.22273 | 0
1608.23169 | 1.49083 | 0 | 0.77103 | 2.22256 | 0
1611.70337 | 1.49077 | 0 | 0.76937 | 2.22239 | 0
1615.17529 | 1.49071 | 0 | 0.76772 | 2.22222 | 0
1618.64758 | 1.49065 | 0 | 0.76607 | 2.22205 | 0
1622.12036 | 1.4906 | 0 | 0.76443 | 2.22188 | 0
1625.59338 | 1.49054 | 0 | 0.7628 | 2.2217 | 0
1629.06689 | 1.49048 | 0 | 0.76117 | 2.22153 | 0
1632.54077 | 1.49042 | 0 | 0.75955 | 2.22135 | 0
1636.01489 | 1.49036 | 0 | 0.75794 | 2.22118 | 0
1639.4895 | 1.4903 | 0 | 0.75633 | 2.221 | 0
1642.96448 | 1.49024 | 0 | 0.75473 | 2.22082 | 0
1646.43982 | 1.49018 | 0 | 0.75314 | 2.22064 | 0
1649.91565 | 1.49012 | 0 | 0.75155 | 2.22046 | 0
1653.39185 | 1.49006 | 0 | 0.74997 | 2.22028 | 0
1656.86816 | 1.49 | 0 | 0.7484 | 2.2201 | 0
1660.34509 | 1.48994 | 0 | 0.74683 | 2.21991 | 0
1663.82227 | 1.48988 | 0 | 0.74527 | 2.21973 | 0
1667.30005 | 1.48981 | 0 | 0.74372 | 2.21954 | 0
1670.77795 | 1.48975 | 0 | 0.74217 | 2.21936 | 0
1674.25647 | 1.48969 | 0 | 0.74063 | 2.21917 | 0
1677.73511 | 1.48963 | 0 | 0.73909 | 2.21898 | 0
1681.21423 | 1.48956 | 0 | 0.73756 | 2.21879 | 0
1684.69397 | 1.4895 | 0 | 0.73604 | 2.2186 | 0
1688.17383 | 1.48943 | 0 | 0.73452 | 2.21841 | 0
|  |  | 0.734522 | 2.218412 | 0

## ELLIPSELLMEIER
Variable Angle Spectroscopic Ellipsometric (VASE) Data. Note: the same raw data is used for this analysis as in the 'ellip500' spreadsheet.
Spectral ID | 70 | 71 | 72 | 73 | 74 | 75 | 76 | 77 | 78
angle (degrees) | 52 | 57 | 62 | 52 | 57 | 62 | 52 | 57 | 62
raw/mod | Modeled | Modeled | Modeled | Modeled | Modeled | Modeled | Modeled | Modeled | Modeled
Data type | C | C | C | N | N | N | S | S | S
191.248413 | -0.339113 | -0.085299 | 0.183442 | 0.940722 | 0.996329 | 0.983004 | 0.006681 | 0.007222 | 0.007266
192.836197 | -0.336997 | -0.082828 | 0.185943 | 0.941482 | 0.996538 | 0.982534 | 0.006599 | 0.00713 | 0.00717
194.424026 | -0.334944 | -0.080432 | 0.188365 | 0.942216 | 0.996735 | 0.982074 | 0.00652 | 0.007041 | 0.007076
196.011902 | -0.33295 | -0.078107 | 0.190711 | 0.942923 | 0.996921 | 0.981621 | 0.006443 | 0.006954 | 0.006985
197.599823 | -0.331013 | -0.075852 | 0.192986 | 0.943605 | 0.997095 | 0.981177 | 0.006368 | 0.00687 | 0.006897
199.18782 | -0.329132 | -0.073663 | 0.195191 | 0.944263 | 0.99726 | 0.980742 | 0.006294 | 0.006788 | 0.006811
200.775848 | -0.327303 | -0.071538 | 0.19733 | 0.944899 | 0.997415 | 0.980314 | 0.006223 | 0.006708 | 0.006727
202.363922 | -0.325526 | -0.069473 | 0.199405 | 0.945513 | 0.997562 | 0.979895 | 0.006153 | 0.00663 | 0.006646
203.952057 | -0.323797 | -0.067467 | 0.20142 | 0.946107 | 0.9977 | 0.979483 | 0.006085 | 0.006554 | 0.006567
205.540237 | -0.322116 | -0.065518 | 0.203376 | 0.946681 | 0.99783 | 0.979079 | 0.006019 | 0.00648 | 0.006489
207.128448 | -0.32048 | -0.063622 | 0.205277 | 0.947236 | 0.997953 | 0.978683 | 0.005954 | 0.006408 | 0.006414
208.716721 | -0.318888 | -0.061779 | 0.207123 | 0.947774 | 0.99807 | 0.978294 | 0.00589 | 0.006337 | 0.006341
210.305023 | -0.317338 | -0.059986 | 0.208918 | 0.948294 | 0.99818 | 0.977913 | 0.005829 | 0.006268 | 0.006269
211.893402 | -0.315829 | -0.058241 | 0.210663 | 0.948799 | 0.998283 | 0.977539 | 0.005768 | 0.006201 | 0.0062
213.481812 | -0.314359 | -0.056542 | 0.21236 | 0.949287 | 0.998381 | 0.977172 | 0.005709 | 0.006136 | 0.006132
215.070267 | -0.312927 | -0.054889 | 0.214011 | 0.94976 | 0.998474 | 0.976812 | 0.005651 | 0.006071 | 0.006065
216.658768 | -0.311531 | -0.053278 | 0.215618 | 0.95022 | 0.998562 | 0.976459 | 0.005595 | 0.006009 | 0.006
218.247314 | -0.31017 | -0.051709 | 0.217182 | 0.950665 | 0.998644 | 0.976113 | 0.00554 | 0.005948 | 0.005937
219.835892 | -0.308843 | -0.05018 | 0.218705 | 0.951097 | 0.998723 | 0.975773 | 0.005486 | 0.005888 | 0.005875
221.42453 | -0.307549 | -0.04869 | 0.220188 | 0.951517 | 0.998797 | 0.97544 | 0.005433 | 0.005829 | 0.005815
223.013214 | -0.306287 | -0.047237 | 0.221633 | 0.951924 | 0.998867 | 0.975113 | 0.005381 | 0.005772 | 0.005755
224.601929 | -0.305055 | -0.04582 | 0.223041 | 0.95232 | 0.998933 | 0.974792 | 0.00533 | 0.005716 | 0.005698
226.190674 | -0.303853 | -0.044439 | 0.224414 | 0.952704 | 0.998996 | 0.974478 | 0.00528 | 0.005661 | 0.005641
227.779495 | -0.30268 | -0.04309 | 0.225752 | 0.953078 | 0.999055 | 0.974169 | 0.005232 | 0.005607 | 0.005586
229.368332 | -0.301534 | -0.041775 | 0.227057 | 0.953441 | 0.999112 | 0.973866 | 0.005184 | 0.005554 | 0.005531
230.95723 | -0.300416 | -0.040491 | 0.228331 | 0.953795 | 0.999165 | 0.973568 | 0.005137 | 0.005503 | 0.005478
232.546143 | -0.299323 | -0.039237 | 0.229573 | 0.954138 | 0.999215 | 0.973276 | 0.005091 | 0.005452 | 0.005426
234.135101 | -0.298255 | -0.038013 | 0.230785 | 0.954473 | 0.999263 | 0.97299 | 0.005046 | 0.005403 | 0.005376
235.724121 | -0.297212 | -0.036818 | 0.231968 | 0.954798 | 0.999308 | 0.972709 | 0.005002 | 0.005354 | 0.005326
237.313156 | -0.296192 | -0.03565 | 0.233124 | 0.955115 | 0.99935 | 0.972433 | 0.004959 | 0.005306 | 0.005277
238.902252 | -0.295196 | -0.034509 | 0.234252 | 0.955424 | 0.999391 | 0.972162 | 0.004916 | 0.00526 | 0.005229
240.491379 | -0.294221 | -0.033393 | 0.235354 | 0.955725 | 0.999429 | 0.971896 | 0.004874 | 0.005214 | 0.005182
242.080536 | -0.293268 | -0.032303 | 0.236431 | 0.956018 | 0.999465 | 0.971635 | 0.004833 | 0.005169 | 0.005136
243.669754 | -0.292336 | -0.031237 | 0.237483 | 0.956304 | 0.999499 | 0.971378 | 0.004793 | 0.005125 | 0.005091
245.258987 | -0.291424 | -0.030195 | 0.238511 | 0.956582 | 0.999531 | 0.971127 | 0.004754 | 0.005081 | 0.005047
246.848267 | -0.290532 | -0.029176 | 0.239517 | 0.956854 | 0.999562 | 0.970879 | 0.004715 | 0.005039 | 0.005003
248.437576 | -0.289658 | -0.028179 | 0.240499 | 0.957119 | 0.99959 | 0.970637 | 0.004677 | 0.004997 | 0.00496
250.026932 | -0.288804 | -0.027203 | 0.241461 | 0.957377 | 0.999618 | 0.970398 | 0.004639 | 0.004956 | 0.004919
251.616302 | -0.287967 | -0.026248 | 0.242401 | 0.957629 | 0.999643 | 0.970164 | 0.004602 | 0.004916 | 0.004878
253.205734 | -0.287148 | -0.025314 | 0.243321 | 0.957875 | 0.999668 | 0.969934 | 0.004566 | 0.004876 | 0.004837
254.795197 | -0.286346 | -0.024399 | 0.244221 | 0.958116 | 0.999691 | 0.969708 | 0.00453 | 0.004837 | 0.004797
256.384674 | -0.28556 | -0.023504 | 0.245101 | 0.95835 | 0.999712 | 0.969486 | 0.004495 | 0.004799 | 0.004759
257.974182 | -0.28479 | -0.022627 | 0.245963 | 0.958579 | 0.999733 | 0.969268 | 0.004461 | 0.004761 | 0.00472
259.563751 | -0.284036 | -0.021768 | 0.246808 | 0.958803 | 0.999752 | 0.969053 | 0.004427 | 0.004724 | 0.004683
261.153351 | -0.283297 | -0.020927 | 0.247634 | 0.959022 | 0.99977 | 0.968843 | 0.004394 | 0.004688 | 0.004646
262.742981 | -0.282573 | -0.020103 | 0.248443 | 0.959236 | 0.999787 | 0.968635 | 0.004361 | 0.004652 | 0.004609
264.332611 | -0.281863 | -0.019295 | 0.249236 | 0.959445 | 0.999803 | 0.968432 | 0.004329 | 0.004617 | 0.004574
265.922302 | -0.281167 | -0.018504 | 0.250013 | 0.959649 | 0.999818 | 0.968232 | 0.004297 | 0.004582 | 0.004538
267.512024 | -0.280485 | -0.017728 | 0.250773 | 0.959849 | 0.999833 | 0.968035 | 0.004266 | 0.004548 | 0.004504
269.101776 | -0.279816 | -0.016967 | 0.251519 | 0.960044 | 0.999846 | 0.967842 | 0.004235 | 0.004515 | 0.00447
270.691559 | -0.27916 | -0.016222 | 0.25225 | 0.960235 | 0.999858 | 0.967652 | 0.004205 | 0.004482 | 0.004437
272.281372 | -0.278516 | -0.015491 | 0.252966 | 0.960422 | 0.99987 | 0.967465 | 0.004175 | 0.004449 | 0.004404
273.871216 | -0.277885 | -0.014774 | 0.253669 | 0.960605 | 0.999881 | 0.967281 | 0.004145 | 0.004417 | 0.004371
275.46109 | -0.277265 | -0.01407 | 0.254357 | 0.960785 | 0.999891 | 0.967101 | 0.004116 | 0.004386 | 0.004339
277.050964 | -0.276657 | -0.013381 | 0.255033 | 0.96096 | 0.999901 | 0.966923 | 0.004088 | 0.004355 | 0.004308
278.64093 | -0.276061 | -0.012704 | 0.255695 | 0.961132 | 0.99991 | 0.966748 | 0.00406 | 0.004324 | 0.004277
280.230865 | -0.275475 | -0.01204 | 0.256345 | 0.9613 | 0.999918 | 0.966576 | 0.004032 | 0.004294 | 0.004247
281.820862 | -0.274901 | -0.011388 | 0.256982 | 0.961464 | 0.999926 | 0.966407 | 0.004005 | 0.004264 | 0.004217
283.410858 | -0.274336 | -0.010748 | 0.257608 | 0.961626 | 0.999933 | 0.966241 | 0.003978 | 0.004235 | 0.004187
285.000916 | -0.273782 | -0.01012 | 0.258221 | 0.961784 | 0.99994 | 0.966077 | 0.003951 | 0.004206 | 0.004158
286.590973 | -0.273238 | -0.009503 | 0.258824 | 0.961938 | 0.999946 | 0.965916 | 0.003925 | 0.004178 | 0.004129
288.181061 | -0.272704 | -0.008898 | 0.259415 | 0.96209 | 0.999952 | 0.965757 | 0.003899 | 0.00415 | 0.004101
289.771179 | -0.272179 | -0.008303 | 0.259996 | 0.962239 | 0.999957 | 0.965601 | 0.003874 | 0.004123 | 0.004073
291.361298 | -0.271663 | -0.00772 | 0.260566 | 0.962385 | 0.999962 | 0.965448 | 0.003849 | 0.004095 | 0.004046
292.951477 | -0.271157 | -0.007146 | 0.261125 | 0.962528 | 0.999966 | 0.965297 | 0.003824 | 0.004069 | 0.004019
294.541687 | -0.270659 | -0.006583 | 0.261675 | 0.962668 | 0.99997 | 0.965148 | 0.0038 | 0.004042 | 0.003992
296.131897 | -0.27017 | -0.006029 | 0.262215 | 0.962805 | 0.999974 | 0.965001 | 0.003776 | 0.004016 | 0.003966
297.722107 | -0.269689 | -0.005485 | 0.262745 | 0.96294 | 0.999977 | 0.964857 | 0.003752 | 0.00399 | 0.00394
299.312378 | -0.269216 | -0.004951 | 0.263266 | 0.963072 | 0.99998 | 0.964715 | 0.003729 | 0.003965 | 0.003915
300.902649 | -0.268752 | -0.004426 | 0.263778 | 0.963202 | 0.999982 | 0.964576 | 0.003705 | 0.00394 | 0.00389
302.492981 | -0.268295 | -0.00391 | 0.264281 | 0.96333 | 0.999985 | 0.964438 | 0.003683 | 0.003915 | 0.003865
304.083313 | -0.267846 | -0.003402 | 0.264776 | 0.963455 | 0.999987 | 0.964302 | 0.00366 | 0.003891 | 0.00384
305.673645 | -0.267405 | -0.002903 | 0.265262 | 0.963577 | 0.999988 | 0.964169 | 0.003638 | 0.003867 | 0.003816
307.264008 | -0.266971 | -0.002413 | 0.265739 | 0.963698 | 0.99999 | 0.964037 | 0.003616 | 0.003843 | 0.003792
308.854431 | -0.266544 | -0.00193 | 0.266209 | 0.963816 | 0.999991 | 0.963908 | 0.003594 | 0.00382 | 0.003769
310.444824 | -0.266124 | -0.001456 | 0.266671 | 0.963932 | 0.999992 | 0.96378 | 0.003573 | 0.003797 | 0.003746
312.035248 | -0.265711 | -0.00099 | 0.267125 | 0.964046 | 0.999992 | 0.963655 | 0.003552 | 0.003774 | 0.003723
313.625702 | -0.265304 | -0.000531 | 0.267571 | 0.964158 | 0.999993 | 0.963531 | 0.003531 | 0.003751 | 0.0037
315.216156 | -0.264904 | -7.9e-05 | 0.26801 | 0.964268 | 0.999993 | 0.963409 | 0.00351 | 0.003729 | 0.003678
316.806671 | -0.264511 | 0.000365 | 0.268442 | 0.964376 | 0.999993 | 0.963289 | 0.00349 | 0.003707 | 0.003656
318.397156 | -0.264123 | 0.000802 | 0.268867 | 0.964483 | 0.999993 | 0.96317 | 0.00347 | 0.003685 | 0.003634
319.987701 | -0.263742 | 0.001232 | 0.269285 | 0.964587 | 0.999993 | 0.963054 | 0.00345 | 0.003664 | 0.003612
321.578217 | -0.263367 | 0.001655 | 0.269696 | 0.96469 | 0.999992 | 0.962939 | 0.00343 | 0.003643 | 0.003591
323.168762 | -0.262998 | 0.002071 | 0.270101 | 0.96479 | 0.999991 | 0.962825 | 0.003411 | 0.003622 | 0.00357
324.759338 | -0.262634 | 0.002481 | 0.270499 | 0.96489 | 0.99999 | 0.962714 | 0.003392 | 0.003601 | 0.003549
326.349945 | -0.262276 | 0.002885 | 0.270891 | 0.964987 | 0.999989 | 0.962604 | 0.003373 | 0.003581 | 0.003529
327.940552 | -0.261924 | 0.003282 | 0.271277 | 0.965083 | 0.999988 | 0.962495 | 0.003354 | 0.003561 | 0.003509
329.531189 | -0.261577 | 0.003673 | 0.271657 | 0.965177 | 0.999987 | 0.962388 | 0.003335 | 0.003541 | 0.003489
331.121796 | -0.261235 | 0.004058 | 0.27203 | 0.96527 | 0.999986 | 0.962282 | 0.003317 | 0.003521 | 0.003469
332.712463 | -0.260899 | 0.004437 | 0.272398 | 0.965361 | 0.999984 | 0.962178 | 0.003299 | 0.003502 | 0.00345
334.303101 | -0.260567 | 0.004811 | 0.272761 | 0.96545 | 0.999982 | 0.962076 | 0.003281 | 0.003482 | 0.00343
335.893768 | -0.260241 | 0.005178 | 0.273118 | 0.965538 | 0.999981 | 0.961975 | 0.003264 | 0.003463 | 0.003411
337.484467 | -0.259919 | 0.005541 | 0.273469 | 0.965625 | 0.999979 | 0.961875 | 0.003246 | 0.003445 | 0.003393
339.075165 | -0.259602 | 0.005898 | 0.273815 | 0.96571 | 0.999977 | 0.961776 | 0.003229 | 0.003426 | 0.003374
340.665894 | -0.25929 | 0.006249 | 0.274156 | 0.965794 | 0.999975 | 0.961679 | 0.003212 | 0.003408 | 0.003356
342.256622 | -0.258982 | 0.006595 | 0.274492 | 0.965877 | 0.999973 | 0.961584 | 0.003195 | 0.003389 | 0.003338
343.847351 | -0.258679 | 0.006937 | 0.274823 | 0.965958 | 0.99997 | 0.961489 | 0.003178 | 0.003371 | 0.00332
345.43808 | -0.25838 | 0.007273 | 0.275149 | 0.966038 | 0.999968 | 0.961396 | 0.003162 | 0.003354 | 0.003302
347.02887 | -0.258086 | 0.007604 | 0.27547 | 0.966117 | 0.999966 | 0.961304 | 0.003145 | 0.003336 | 0.003284
348.619598 | -0.257795 | 0.007931 | 0.275786 | 0.966195 | 0.999963 | 0.961213 | 0.003129 | 0.003319 | 0.003267
350.210388 | -0.257509 | 0.008253 | 0.276098 | 0.966271 | 0.99996 | 0.961124 | 0.003113 | 0.003302 | 0.00325
351.801178 | -0.257227 | 0.00857 | 0.276406 | 0.966346 | 0.999958 | 0.961036 | 0.003097 | 0.003285 | 0.003233
353.391968 | -0.256949 | 0.008883 | 0.276709 | 0.96642 | 0.999955 | 0.960948 | 0.003082 | 0.003268 | 0.003216
354.982758 | -0.256675 | 0.009191 | 0.277007 | 0.966493 | 0.999952 | 0.960863 | 0.003066 | 0.003251 | 0.003199
356.573578 | -0.256404 | 0.009495 | 0.277302 | 0.966565 | 0.99995 | 0.960778 | 0.003051 | 0.003235 | 0.003183
358.164398 | -0.256138 | 0.009795 | 0.277592 | 0.966635 | 0.999947 | 0.960694 | 0.003036 | 0.003218 | 0.003167
359.755219 | -0.255875 | 0.01009 | 0.277878 | 0.966705 | 0.999944 | 0.960611 | 0.003021 | 0.003202 | 0.003151
361.346039 | -0.255616 | 0.010381 | 0.27816 | 0.966774 | 0.999941 | 0.96053 | 0.003006 | 0.003186 | 0.003135
362.93689 | -0.25536 | 0.010669 | 0.278438 | 0.966841 | 0.999938 | 0.960449 | 0.002991 | 0.003171 | 0.003119
364.52774 | -0.255108 | 0.010952 | 0.278712 | 0.966908 | 0.999935 | 0.96037 | 0.002976 | 0.003155 | 0.003103
366.118591 | -0.254859 | 0.011232 | 0.278983 | 0.966974 | 0.999932 | 0.960291 | 0.002962 | 0.003139 | 0.003088
367.709412 | -0.254613 | 0.011507 | 0.279249 | 0.967038 | 0.999929 | 0.960214 | 0.002948 | 0.003124 | 0.003073
369.300293 | -0.254371 | 0.011779 | 0.279513 | 0.967102 | 0.999926 | 0.960137 | 0.002934 | 0.003109 | 0.003058
370.891174 | -0.254132 | 0.012048 | 0.279772 | 0.967165 | 0.999923 | 0.960062 | 0.00292 | 0.003094 | 0.003043
372.482025 | -0.253897 | 0.012313 | 0.280028 | 0.967227 | 0.999919 | 0.959987 | 0.002906 | 0.003079 | 0.003028
374.072876 | -0.253664 | 0.012574 | 0.280281 | 0.967288 | 0.999916 | 0.959913 | 0.002892 | 0.003064 | 0.003013
375.663757 | -0.253434 | 0.012832 | 0.28053 | 0.967348 | 0.999913 | 0.959841 | 0.002879 | 0.00305 | 0.002999
377.254639 | -0.253208 | 0.013086 | 0.280776 | 0.967408 | 0.99991 | 0.959769 | 0.002865 | 0.003036 | 0.002985
378.84552 | -0.252984 | 0.013337 | 0.281018 | 0.967466 | 0.999906 | 0.959698 | 0.002852 | 0.003021 | 0.00297
380.436371 | -0.252764 | 0.013585 | 0.281258 | 0.967524 | 0.999903 | 0.959628 | 0.002839 | 0.003007 | 0.002956
382.027283 | -0.252546 | 0.013829 | 0.281494 | 0.967581 | 0.9999 | 0.959558 | 0.002826 | 0.002993 | 0.002942
383.618134 | -0.252331 | 0.01407 | 0.281727 | 0.967637 | 0.999897 | 0.95949 | 0.002813 | 0.002979 | 0.002929
385.209015 | -0.252118 | 0.014309 | 0.281958 | 0.967692 | 0.999893 | 0.959422 | 0.0028 | 0.002966 | 0.002915
386.799896 | -0.251909 | 0.014544 | 0.282185 | 0.967747 | 0.99989 | 0.959356 | 0.002787 | 0.002952 | 0.002901
388.390778 | -0.251702 | 0.014776 | 0.282409 | 0.967801 | 0.999887 | 0.95929 | 0.002775 | 0.002939 | 0.002888
389.981659 | -0.251497 | 0.015005 | 0.28263 | 0.967854 | 0.999883 | 0.959225 | 0.002762 | 0.002925 | 0.002875
391.57254 | -0.251296 | 0.015231 | 0.282849 | 0.967906 | 0.99988 | 0.95916 | 0.00275 | 0.002912 | 0.002862
393.163391 | -0.251096 | 0.015455 | 0.283065 | 0.967958 | 0.999876 | 0.959097 | 0.002738 | 0.002899 | 0.002849
394.754272 | -0.2509 | 0.015675 | 0.283278 | 0.968009 | 0.999873 | 0.959034 | 0.002725 | 0.002886 | 0.002836
396.345154 | -0.250705 | 0.015893 | 0.283488 | 0.96806 | 0.99987 | 0.958972 | 0.002713 | 0.002873 | 0.002823
397.936005 | -0.250513 | 0.016109 | 0.283696 | 0.968109 | 0.999866 | 0.95891 | 0.002701 | 0.00286 | 0.00281
399.526886 | -0.250324 | 0.016321 | 0.283901 | 0.968158 | 0.999863 | 0.95885 | 0.00269 | 0.002848 | 0.002798
401.117737 | -0.250137 | 0.016531 | 0.284104 | 0.968207 | 0.999859 | 0.95879 | 0.002678 | 0.002835 | 0.002785
402.708557 | -0.249952 | 0.016738 | 0.284304 | 0.968255 | 0.999856 | 0.95873 | 0.002666 | 0.002823 | 0.002773
404.299438 | -0.249769 | 0.016943 | 0.284501 | 0.968302 | 0.999852 | 0.958672 | 0.002655 | 0.002811 | 0.002761
405.890289 | -0.249588 | 0.017145 | 0.284696 | 0.968348 | 0.999849 | 0.958614 | 0.002644 | 0.002799 | 0.002749
407.48111 | -0.24941 | 0.017345 | 0.284889 | 0.968394 | 0.999846 | 0.958557 | 0.002632 | 0.002787 | 0.002737
409.07196 | -0.249234 | 0.017543 | 0.28508 | 0.96844 | 0.999842 | 0.9585 | 0.002621 | 0.002775 | 0.002725
410.66275 | -0.24906 | 0.017738 | 0.285268 | 0.968485 | 0.999839 | 0.958444 | 0.00261 | 0.002763 | 0.002713
412.253571 | -0.248888 | 0.017931 | 0.285454 | 0.968529 | 0.999835 | 0.958389 | 0.002599 | 0.002751 | 0.002702
413.844391 | -0.248718 | 0.018121 | 0.285638 | 0.968573 | 0.999832 | 0.958334 | 0.002588 | 0.002739 | 0.00269
415.435211 | -0.24855 | 0.018309 | 0.285819 | 0.968616 | 0.999829 | 0.95828 | 0.002578 | 0.002728 | 0.002679
417.02597 | -0.248383 | 0.018495 | 0.285999 | 0.968658 | 0.999825 | 0.958226 | 0.002567 | 0.002716 | 0.002667
418.616791 | -0.248219 | 0.018679 | 0.286176 | 0.9687 | 0.999822 | 0.958173 | 0.002556 | 0.002705 | 0.002656
420.207581 | -0.248057 | 0.018861 | 0.286351 | 0.968742 | 0.999819 | 0.958121 | 0.002546 | 0.002694 | 0.002645
421.79834 | -0.247897 | 0.01904 | 0.286524 | 0.968783 | 0.999815 | 0.958069 | 0.002535 | 0.002683 | 0.002634
423.389069 | -0.247738 | 0.019218 | 0.286695 | 0.968824 | 0.999812 | 0.958018 | 0.002525 | 0.002672 | 0.002623
424.979828 | -0.247581 | 0.019393 | 0.286864 | 0.968864 | 0.999808 | 0.957968 | 0.002515 | 0.002661 | 0.002612
426.570557 | -0.247427 | 0.019567 | 0.287032 | 0.968903 | 0.999805 | 0.957918 | 0.002505 | 0.00265 | 0.002602
428.161285 | -0.247273 | 0.019738 | 0.287197 | 0.968943 | 0.999802 | 0.957868 | 0.002494 | 0.002639 | 0.002591
429.752014 | -0.247122 | 0.019908 | 0.28736 | 0.968981 | 0.999798 | 0.957819 | 0.002484 | 0.002629 | 0.00258
431.342712 | -0.246972 | 0.020076 | 0.287522 | 0.969019 | 0.999795 | 0.957771 | 0.002475 | 0.002618 | 0.00257
432.933411 | -0.246824 | 0.020241 | 0.287681 | 0.969057 | 0.999792 | 0.957723 | 0.002465 | 0.002607 | 0.002559
434.524078 | -0.246678 | 0.020405 | 0.287839 | 0.969094 | 0.999788 | 0.957675 | 0.002455 | 0.002597 | 0.002549
436.114746 | -0.246533 | 0.020567 | 0.287995 | 0.969131 | 0.999785 | 0.957628 | 0.002445 | 0.002587 | 0.002539
437.705383 | -0.24639 | 0.020727 | 0.28815 | 0.969168 | 0.999782 | 0.957582 | 0.002436 | 0.002577 | 0.002529
439.29599 | -0.246248 | 0.020886 | 0.288302 | 0.969204 | 0.999779 | 0.957536 | 0.002426 | 0.002566 | 0.002519
440.886627 | -0.246108 | 0.021043 | 0.288453 | 0.969239 | 0.999775 | 0.957491 | 0.002417 | 0.002556 | 0.002509
442.477234 | -0.24597 | 0.021198 | 0.288603 | 0.969275 | 0.999772 | 0.957446 | 0.002407 | 0.002546 | 0.002499
444.06781 | -0.245833 | 0.021351 | 0.28875 | 0.969309 | 0.999769 | 0.957401 | 0.002398 | 0.002536 | 0.002489
445.658386 | -0.245697 | 0.021502 | 0.288896 | 0.969344 | 0.999766 | 0.957357 | 0.002389 | 0.002527 | 0.002479
447.248962 | -0.245563 | 0.021652 | 0.289041 | 0.969378 | 0.999762 | 0.957314 | 0.00238 | 0.002517 | 0.00247
448.839508 | -0.24543 | 0.021801 | 0.289183 | 0.969411 | 0.999759 | 0.957271 | 0.002371 | 0.002507 | 0.00246
450.430023 | -0.245299 | 0.021948 | 0.289325 | 0.969445 | 0.999756 | 0.957228 | 0.002362 | 0.002498 | 0.002451
452.020508 | -0.245169 | 0.022093 | 0.289465 | 0.969477 | 0.999753 | 0.957186 | 0.002353 | 0.002488 | 0.002441
453.611023 | -0.245041 | 0.022236 | 0.289603 | 0.96951 | 0.99975 | 0.957144 | 0.002344 | 0.002479 | 0.002432
455.201477 | -0.244914 | 0.022378 | 0.28974 | 0.969542 | 0.999747 | 0.957102 | 0.002335 | 0.002469 | 0.002423
456.791931 | -0.244788 | 0.022519 | 0.289875 | 0.969574 | 0.999743 | 0.957061 | 0.002326 | 0.00246 | 0.002413
458.382385 | -0.244664 | 0.022658 | 0.290009 | 0.969605 | 0.99974 | 0.957021 | 0.002318 | 0.002451 | 0.002404
459.972809 | -0.24454 | 0.022796 | 0.290141 | 0.969636 | 0.999737 | 0.956981 | 0.002309 | 0.002442 | 0.002395
461.563171 | -0.244419 | 0.022932 | 0.290272 | 0.969667 | 0.999734 | 0.956941 | 0.002301 | 0.002433 | 0.002386
463.153564 | -0.244298 | 0.023067 | 0.290402 | 0.969697 | 0.999731 | 0.956902 | 0.002292 | 0.002423 | 0.002377
464.743896 | -0.244179 | 0.0232 | 0.290531 | 0.969728 | 0.999728 | 0.956863 | 0.002284 | 0.002415 | 0.002368
466.334229 | -0.244061 | 0.023332 | 0.290658 | 0.969757 | 0.999725 | 0.956824 | 0.002275 | 0.002406 | 0.00236
467.9245 | -0.243944 | 0.023463 | 0.290783 | 0.969787 | 0.999722 | 0.956786 | 0.002267 | 0.002397 | 0.002351
469.514801 | -0.243828 | 0.023592 | 0.290908 | 0.969816 | 0.999719 | 0.956748 | 0.002259 | 0.002388 | 0.002342
471.105072 | -0.243713 | 0.02372 | 0.291031 | 0.969845 | 0.999716 | 0.956711 | 0.002251 | 0.002379 | 0.002334
472.695313 | -0.2436 | 0.023847 | 0.291153 | 0.969873 | 0.999713 | 0.956674 | 0.002243 | 0.002371 | 0.002325
474.285553 | -0.243488 | 0.023973 | 0.291273 | 0.969901 | 0.99971 | 0.956637 | 0.002235 | 0.002362 | 0.002317
475.875732 | -0.243377 | 0.024097 | 0.291393 | 0.969929 | 0.999707 | 0.956601 | 0.002227 | 0.002354 | 0.002308
477.465881 | -0.243267 | 0.02422 | 0.291511 | 0.969957 | 0.999704 | 0.956565 | 0.002219 | 0.002345 | 0.0023
479.056061 | -0.243158 | 0.024341 | 0.291628 | 0.969984 | 0.999701 | 0.956529 | 0.002211 | 0.002337 | 0.002292
480.646149 | -0.24305 | 0.024462 | 0.291744 | 0.970011 | 0.999698 | 0.956494 | 0.002203 | 0.002329 | 0.002284
482.236237 | -0.242943 | 0.024581 | 0.291859 | 0.970038 | 0.999695 | 0.956459 | 0.002195 | 0.00232 | 0.002275
483.826324 | -0.242837 | 0.024699 | 0.291972 | 0.970065 | 0.999692 | 0.956424 | 0.002188 | 0.002312 | 0.002267
485.416351 | -0.242733 | 0.024816 | 0.292085 | 0.970091 | 0.999689 | 0.95639 | 0.00218 | 0.002304 | 0.002259
487.006348 | -0.242629 | 0.024932 | 0.292196 | 0.970117 | 0.999687 | 0.956356 | 0.002173 | 0.002296 | 0.002251
488.596344 | -0.242526 | 0.025047 | 0.292306 | 0.970142 | 0.999684 | 0.956322 | 0.002165 | 0.002288 | 0.002243
490.18634 | -0.242425 | 0.02516 | 0.292415 | 0.970168 | 0.999681 | 0.956289 | 0.002158 | 0.00228 | 0.002236
491.776215 | -0.242324 | 0.025273 | 0.292523 | 0.970193 | 0.999678 | 0.956256 | 0.00215 | 0.002272 | 0.002228
493.36615 | -0.242224 | 0.025384 | 0.29263 | 0.970218 | 0.999675 | 0.956223 | 0.002143 | 0.002264 | 0.00222
494.955994 | -0.242126 | 0.025494 | 0.292737 | 0.970243 | 0.999672 | 0.956191 | 0.002135 | 0.002257 | 0.002212
496.545837 | -0.242028 | 0.025603 | 0.292841 | 0.970267 | 0.99967 | 0.956158 | 0.002128 | 0.002249 | 0.002205
498.135651 | -0.241931 | 0.025712 | 0.292945 | 0.970291 | 0.999667 | 0.956127 | 0.002121 | 0.002241 | 0.002197
499.725433 | -0.241835 | 0.025819 | 0.293048 | 0.970315 | 0.999664 | 0.956095 | 0.002114 | 0.002234 | 0.00219
501.315186 | -0.24174 | 0.025925 | 0.29315 | 0.970339 | 0.999661 | 0.956064 | 0.002107 | 0.002226 | 0.002182
502.904938 | -0.241646 | 0.02603 | 0.293251 | 0.970362 | 0.999659 | 0.956033 | 0.0021 | 0.002219 | 0.002175
504.494629 | -0.241552 | 0.026134 | 0.293352 | 0.970385 | 0.999656 | 0.956002 | 0.002093 | 0.002211 | 0.002167
506.08429 | -0.24146 | 0.026237 | 0.293451 | 0.970408 | 0.999653 | 0.955972 | 0.002086 | 0.002204 | 0.00216
507.673889 | -0.241368 | 0.02634 | 0.293549 | 0.970431 | 0.999651 | 0.955942 | 0.002079 | 0.002196 | 0.002153
509.263489 | -0.241278 | 0.026441 | 0.293646 | 0.970454 | 0.999648 | 0.955912 | 0.002072 | 0.002189 | 0.002146
510.853027 | -0.241188 | 0.026541 | 0.293743 | 0.970476 | 0.999645 | 0.955882 | 0.002065 | 0.002182 | 0.002138
512.442566 | -0.241099 | 0.026641 | 0.293838 | 0.970498 | 0.999643 | 0.955853 | 0.002058 | 0.002175 | 0.002131
514.032104 | -0.241011 | 0.026739 | 0.293933 | 0.97052 | 0.99964 | 0.955824 | 0.002052 | 0.002167 | 0.002124
515.621521 | -0.240923 | 0.026837 | 0.294026 | 0.970542 | 0.999637 | 0.955795 | 0.002045 | 0.00216 | 0.002117
517.210938 | -0.240837 | 0.026933 | 0.294119 | 0.970564 | 0.999635 | 0.955766 | 0.002038 | 0.002153 | 0.00211
518.800354 | -0.240751 | 0.027029 | 0.294211 | 0.970585 | 0.999632 | 0.955738 | 0.002032 | 0.002146 | 0.002103
520.389709 | -0.240666 | 0.027124 | 0.294303 | 0.970606 | 0.99963 | 0.95571 | 0.002025 | 0.002139 | 0.002097
521.979004 | -0.240581 | 0.027218 | 0.294393 | 0.970627 | 0.999627 | 0.955682 | 0.002019 | 0.002132 | 0.00209
523.568237 | -0.240498 | 0.027312 | 0.294483 | 0.970648 | 0.999625 | 0.955655 | 0.002012 | 0.002126 | 0.002083
525.157532 | -0.240415 | 0.027404 | 0.294571 | 0.970668 | 0.999622 | 0.955627 | 0.002006 | 0.002119 | 0.002076
526.746704 | -0.240333 | 0.027496 | 0.294659 | 0.970689 | 0.99962 | 0.9556 | 0.001999 | 0.002112 | 0.002069
528.335876 | -0.240251 | 0.027586 | 0.294746 | 0.970709 | 0.999617 | 0.955573 | 0.001993 | 0.002105 | 0.002063
529.924988 | -0.240171 | 0.027676 | 0.294833 | 0.970729 | 0.999615 | 0.955547 | 0.001987 | 0.002098 | 0.002056
531.514099 | -0.240091 | 0.027766 | 0.294918 | 0.970748 | 0.999612 | 0.95552 | 0.00198 | 0.002092 | 0.00205
533.103149 | -0.240012 | 0.027854 | 0.295003 | 0.970768 | 0.99961 | 0.955494 | 0.001974 | 0.002085 | 0.002043
534.692139 | -0.239933 | 0.027942 | 0.295088 | 0.970787 | 0.999607 | 0.955468 | 0.001968 | 0.002079 | 0.002037
536.281128 | -0.239855 | 0.028029 | 0.295171 | 0.970807 | 0.999605 | 0.955442 | 0.001962 | 0.002072 | 0.00203
537.870056 | -0.239778 | 0.028115 | 0.295254 | 0.970826 | 0.999603 | 0.955417 | 0.001956 | 0.002066 | 0.002024
539.458923 | -0.239701 | 0.0282 | 0.295336 | 0.970845 | 0.9996 | 0.955391 | 0.00195 | 0.002059 | 0.002018
541.047791 | -0.239626 | 0.028285 | 0.295417 | 0.970863 | 0.999598 | 0.955366 | 0.001944 | 0.002053 | 0.002011
542.636597 | -0.23955 | 0.028369 | 0.295497 | 0.970882 | 0.999595 | 0.955341 | 0.001938 | 0.002046 | 0.002005
544.225403 | -0.239476 | 0.028452 | 0.295577 | 0.9709 | 0.999593 | 0.955317 | 0.001932 | 0.00204 | 0.001999
545.814087 | -0.239402 | 0.028534 | 0.295656 | 0.970919 | 0.999591 | 0.955292 | 0.001926 | 0.002034 | 0.001993
547.402771 | -0.239329 | 0.028616 | 0.295735 | 0.970937 | 0.999588 | 0.955268 | 0.00192 | 0.002028 | 0.001986
548.991394 | -0.239256 | 0.028697 | 0.295813 | 0.970955 | 0.999586 | 0.955244 | 0.001914 | 0.002021 | 0.00198
550.579956 | -0.239184 | 0.028778 | 0.29589 | 0.970972 | 0.999584 | 0.95522 | 0.001908 | 0.002015 | 0.001974
552.168579 | -0.239112 | 0.028857 | 0.295966 | 0.97099 | 0.999582 | 0.955196 | 0.001902 | 0.002009 | 0.001968
553.757019 | -0.239041 | 0.028936 | 0.296042 | 0.971008 | 0.999579 | 0.955173 | 0.001897 | 0.002003 | 0.001962
555.34552 | -0.238971 | 0.029015 | 0.296117 | 0.971025 | 0.999577 | 0.95515 | 0.001891 | 0.001997 | 0.001956
556.93396 | -0.238901 | 0.029093 | 0.296192 | 0.971042 | 0.999575 | 0.955126 | 0.001885 | 0.001991 | 0.00195
558.522278 | -0.238832 | 0.02917 | 0.296266 | 0.971059 | 0.999573 | 0.955103 | 0.00188 | 0.001985 | 0.001944
560.110596 | -0.238764 | 0.029246 | 0.296339 | 0.971076 | 0.99957 | 0.955081 | 0.001874 | 0.001979 | 0.001939
561.698853 | -0.238696 | 0.029322 | 0.296412 | 0.971093 | 0.999568 | 0.955058 | 0.001869 | 0.001973 | 0.001933
563.287109 | -0.238628 | 0.029397 | 0.296484 | 0.971109 | 0.999566 | 0.955036 | 0.001863 | 0.001967 | 0.001927
564.875305 | -0.238561 | 0.029472 | 0.296556 | 0.971126 | 0.999564 | 0.955014 | 0.001858 | 0.001961 | 0.001921
566.46344 | -0.238495 | 0.029546 | 0.296627 | 0.971142 | 0.999561 | 0.954992 | 0.001852 | 0.001956 | 0.001915
568.051453 | -0.238429 | 0.029619 | 0.296697 | 0.971158 | 0.999559 | 0.95497 | 0.001847 | 0.00195 | 0.00191
569.639526 | -0.238364 | 0.029692 | 0.296767 | 0.971174 | 0.999557 | 0.954948 | 0.001841 | 0.001944 | 0.001904
571.227478 | -0.238299 | 0.029764 | 0.296837 | 0.97119 | 0.999555 | 0.954926 | 0.001836 | 0.001939 | 0.001899
572.81543 | -0.238235 | 0.029836 | 0.296905 | 0.971206 | 0.999553 | 0.954905 | 0.001831 | 0.001933 | 0.001893
574.40332 | -0.238171 | 0.029907 | 0.296974 | 0.971222 | 0.999551 | 0.954884 | 0.001825 | 0.001927 | 0.001887
575.99115 | -0.238107 | 0.029978 | 0.297041 | 0.971237 | 0.999549 | 0.954863 | 0.00182 | 0.001922 | 0.001882
577.578979 | -0.238045 | 0.030048 | 0.297108 | 0.971253 | 0.999547 | 0.954842 | 0.001815 | 0.001916 | 0.001876
579.166626 | -0.237982 | 0.030117 | 0.297175 | 0.971268 | 0.999545 | 0.954821 | 0.00181 | 0.001911 | 0.001871
580.754333 | -0.237921 | 0.030186 | 0.297241 | 0.971283 | 0.999542 | 0.954801 | 0.001804 | 0.001905 | 0.001866
582.34198 | -0.237859 | 0.030254 | 0.297306 | 0.971298 | 0.99954 | 0.95478 | 0.001799 | 0.0019 | 0.00186
583.929565 | -0.237799 | 0.030322 | 0.297371 | 0.971313 | 0.999538 | 0.95476 | 0.001794 | 0.001894 | 0.001855
585.51709 | -0.237738 | 0.030389 | 0.297436 | 0.971328 | 0.999536 | 0.95474 | 0.001789 | 0.001889 | 0.00185
587.104553 | -0.237678 | 0.030456 | 0.2975 | 0.971342 | 0.999534 | 0.95472 | 0.001784 | 0.001883 | 0.001844
588.691956 | -0.237619 | 0.030522 | 0.297563 | 0.971357 | 0.999532 | 0.9547 | 0.001779 | 0.001878 | 0.001839
590.279297 | -0.23756 | 0.030588 | 0.297626 | 0.971371 | 0.99953 | 0.954681 | 0.001774 | 0.001873 | 0.001834
591.866577 | -0.237501 | 0.030653 | 0.297689 | 0.971386 | 0.999528 | 0.954661 | 0.001769 | 0.001868 | 0.001829
593.453857 | -0.237443 | 0.030718 | 0.297751 | 0.9714 | 0.999526 | 0.954642 | 0.001764 | 0.001862 | 0.001824
595.041077 | -0.237386 | 0.030782 | 0.297813 | 0.971414 | 0.999524 | 0.954623 | 0.001759 | 0.001857 | 0.001818
596.628174 | -0.237328 | 0.030846 | 0.297874 | 0.971428 | 0.999522 | 0.954604 | 0.001754 | 0.001852 | 0.001813
598.215271 | -0.237272 | 0.030909 | 0.297934 | 0.971442 | 0.99952 | 0.954585 | 0.001749 | 0.001847 | 0.001808
599.802307 | -0.237215 | 0.030972 | 0.297995 | 0.971456 | 0.999519 | 0.954566 | 0.001745 | 0.001842 | 0.001803
601.389282 | -0.237159 | 0.031034 | 0.298054 | 0.971469 | 0.999517 | 0.954547 | 0.00174 | 0.001837 | 0.001798
602.976196 | -0.237104 | 0.031096 | 0.298114 | 0.971483 | 0.999515 | 0.954529 | 0.001735 | 0.001831 | 0.001793
604.563049 | -0.237049 | 0.031157 | 0.298172 | 0.971496 | 0.999513 | 0.95451 | 0.00173 | 0.001826 | 0.001788
606.14978 | -0.236994 | 0.031218 | 0.298231 | 0.97151 | 0.999511 | 0.954492 | 0.001726 | 0.001821 | 0.001783
607.736572 | -0.23694 | 0.031279 | 0.298289 | 0.971523 | 0.999509 | 0.954474 | 0.001721 | 0.001816 | 0.001778
609.323242 | -0.236886 | 0.031339 | 0.298346 | 0.971536 | 0.999507 | 0.954456 | 0.001716 | 0.001811 | 0.001774
610.90979 | -0.236833 | 0.031398 | 0.298404 | 0.971549 | 0.999505 | 0.954438 | 0.001712 | 0.001807 | 0.001769
612.496399 | -0.236779 | 0.031458 | 0.29846 | 0.971562 | 0.999503 | 0.95442 | 0.001707 | 0.001802 | 0.001764
614.082886 | -0.236727 | 0.031516 | 0.298517 | 0.971575 | 0.999502 | 0.954403 | 0.001702 | 0.001797 | 0.001759
615.669312 | -0.236674 | 0.031575 | 0.298572 | 0.971588 | 0.9995 | 0.954385 | 0.001698 | 0.001792 | 0.001754
617.255676 | -0.236622 | 0.031633 | 0.298628 | 0.9716 | 0.999498 | 0.954368 | 0.001693 | 0.001787 | 0.00175
618.84198 | -0.236571 | 0.03169 | 0.298683 | 0.971613 | 0.999496 | 0.954351 | 0.001689 | 0.001782 | 0.001745
620.428223 | -0.23652 | 0.031747 | 0.298738 | 0.971625 | 0.999494 | 0.954334 | 0.001684 | 0.001778 | 0.00174
622.014404 | -0.236469 | 0.031804 | 0.298792 | 0.971638 | 0.999493 | 0.954317 | 0.00168 | 0.001773 | 0.001736
623.600525 | -0.236418 | 0.03186 | 0.298846 | 0.97165 | 0.999491 | 0.9543 | 0.001675 | 0.001768 | 0.001731
625.186584 | -0.236368 | 0.031916 | 0.298899 | 0.971662 | 0.999489 | 0.954283 | 0.001671 | 0.001763 | 0.001726
626.772583 | -0.236318 | 0.031971 | 0.298952 | 0.971674 | 0.999487 | 0.954266 | 0.001667 | 0.001759 | 0.001722
628.358521 | -0.236269 | 0.032026 | 0.299005 | 0.971686 | 0.999485 | 0.95425 | 0.001662 | 0.001754 | 0.001717
629.944397 | -0.23622 | 0.032081 | 0.299058 | 0.971698 | 0.999484 | 0.954234 | 0.001658 | 0.00175 | 0.001713
631.530151 | -0.236171 | 0.032135 | 0.29911 | 0.97171 | 0.999482 | 0.954217 | 0.001654 | 0.001745 | 0.001708
633.115906 | -0.236123 | 0.032189 | 0.299161 | 0.971722 | 0.99948 | 0.954201 | 0.001649 | 0.00174 | 0.001704
634.701538 | -0.236075 | 0.032243 | 0.299213 | 0.971734 | 0.999479 | 0.954185 | 0.001645 | 0.001736 | 0.001699
636.28717 | -0.236027 | 0.032296 | 0.299264 | 0.971745 | 0.999477 | 0.954169 | 0.001641 | 0.001731 | 0.001695
637.872681 | -0.235979 | 0.032349 | 0.299314 | 0.971757 | 0.999475 | 0.954153 | 0.001636 | 0.001727 | 0.00169
639.45813 | -0.235932 | 0.032401 | 0.299364 | 0.971768 | 0.999473 | 0.954137 | 0.001632 | 0.001722 | 0.001686
641.043579 | -0.235886 | 0.032453 | 0.299414 | 0.971779 | 0.999472 | 0.954122 | 0.001628 | 0.001718 | 0.001682
642.628906 | -0.235839 | 0.032505 | 0.299464 | 0.971791 | 0.99947 | 0.954106 | 0.001624 | 0.001714 | 0.001677
644.214172 | -0.235793 | 0.032556 | 0.299513 | 0.971802 | 0.999468 | 0.954091 | 0.00162 | 0.001709 | 0.001673
645.799316 | -0.235747 | 0.032607 | 0.299562 | 0.971813 | 0.999467 | 0.954075 | 0.001616 | 0.001705 | 0.001669
647.38446 | -0.235702 | 0.032658 | 0.29961 | 0.971824 | 0.999465 | 0.95406 | 0.001611 | 0.0017 | 0.001664
648.969482 | -0.235656 | 0.032708 | 0.299659 | 0.971835 | 0.999463 | 0.954045 | 0.001607 | 0.001696 | 0.00166
650.554504 | -0.235612 | 0.032758 | 0.299707 | 0.971846 | 0.999462 | 0.95403 | 0.001603 | 0.001692 | 0.001656
652.139404 | -0.235567 | 0.032808 | 0.299754 | 0.971857 | 0.99946 | 0.954015 | 0.001599 | 0.001688 | 0.001652
653.724243 | -0.235523 | 0.032857 | 0.299801 | 0.971868 | 0.999459 | 0.954 | 0.001595 | 0.001683 | 0.001647
655.30896 | -0.235479 | 0.032906 | 0.299848 | 0.971878 | 0.999457 | 0.953985 | 0.001591 | 0.001679 | 0.001643
656.893677 | -0.235435 | 0.032955 | 0.299895 | 0.971889 | 0.999455 | 0.953971 | 0.001587 | 0.001675 | 0.001639
658.478333 | -0.235391 | 0.033003 | 0.299941 | 0.971899 | 0.999454 | 0.953956 | 0.001583 | 0.001671 | 0.001635
660.062866 | -0.235348 | 0.033051 | 0.299987 | 0.97191 | 0.999452 | 0.953942 | 0.001579 | 0.001666 | 0.001631
661.647339 | -0.235305 | 0.033099 | 0.300033 | 0.97192 | 0.999451 | 0.953927 | 0.001575 | 0.001662 | 0.001627
663.23175 | -0.235263 | 0.033147 | 0.300079 | 0.971931 | 0.999449 | 0.953913 | 0.001572 | 0.001658 | 0.001623
664.81604 | -0.23522 | 0.033194 | 0.300124 | 0.971941 | 0.999448 | 0.953899 | 0.001568 | 0.001654 | 0.001619
666.400269 | -0.235178 | 0.033241 | 0.300169 | 0.971951 | 0.999446 | 0.953885 | 0.001564 | 0.00165 | 0.001615
667.984497 | -0.235137 | 0.033287 | 0.300213 | 0.971961 | 0.999444 | 0.953871 | 0.00156 | 0.001646 | 0.001611
669.568604 | -0.235095 | 0.033333 | 0.300257 | 0.971971 | 0.999443 | 0.953857 | 0.001556 | 0.001642 | 0.001607
671.152588 | -0.235054 | 0.033379 | 0.300301 | 0.971981 | 0.999441 | 0.953843 | 0.001552 | 0.001638 | 0.001603
672.736572 | -0.235013 | 0.033425 | 0.300345 | 0.971991 | 0.99944 | 0.953829 | 0.001549 | 0.001634 | 0.001599
674.320435 | -0.234972 | 0.03347 | 0.300388 | 0.972001 | 0.999438 | 0.953816 | 0.001545 | 0.00163 | 0.001595
675.904236 | -0.234932 | 0.033515 | 0.300432 | 0.972011 | 0.999437 | 0.953802 | 0.001541 | 0.001626 | 0.001591
677.487915 | -0.234891 | 0.03356 | 0.300474 | 0.97202 | 0.999435 | 0.953789 | 0.001537 | 0.001622 | 0.001587
679.071594 | -0.234851 | 0.033605 | 0.300517 | 0.97203 | 0.999434 | 0.953775 | 0.001534 | 0.001618 | 0.001583
680.655151 | -0.234812 | 0.033649 | 0.300559 | 0.97204 | 0.999432 | 0.953762 | 0.00153 | 0.001614 | 0.001579
682.238647 | -0.234772 | 0.033693 | 0.300602 | 0.972049 | 0.999431 | 0.953749 | 0.001526 | 0.00161 | 0.001576
683.822021 | -0.234733 | 0.033736 | 0.300643 | 0.972059 | 0.999429 | 0.953735 | 0.001523 | 0.001606 | 0.001572
685.405396 | -0.234694 | 0.03378 | 0.300685 | 0.972068 | 0.999428 | 0.953722 | 0.001519 | 0.001602 | 0.001568
686.988586 | -0.234655 | 0.033823 | 0.300726 | 0.972077 | 0.999427 | 0.953709 | 0.001515 | 0.001599 | 0.001564
688.571716 | -0.234617 | 0.033866 | 0.300767 | 0.972087 | 0.999425 | 0.953696 | 0.001512 | 0.001595 | 0.00156
690.154846 | -0.234578 | 0.033908 | 0.300808 | 0.972096 | 0.999424 | 0.953683 | 0.001508 | 0.001591 | 0.001557
691.737854 | -0.23454 | 0.033951 | 0.300849 | 0.972105 | 0.999422 | 0.953671 | 0.001505 | 0.001587 | 0.001553
693.32074 | -0.234502 | 0.033993 | 0.300889 | 0.972114 | 0.999421 | 0.953658 | 0.001501 | 0.001583 | 0.001549
694.903564 | -0.234465 | 0.034035 | 0.300929 | 0.972123 | 0.999419 | 0.953645 | 0.001497 | 0.00158 | 0.001546
696.486328 | -0.234427 | 0.034076 | 0.300969 | 0.972132 | 0.999418 | 0.953633 | 0.001494 | 0.001576 | 0.001542
698.06897 | -0.23439 | 0.034118 | 0.301008 | 0.972141 | 0.999417 | 0.95362 | 0.00149 | 0.001572 | 0.001538
699.651611 | -0.234353 | 0.034159 | 0.301048 | 0.97215 | 0.999415 | 0.953608 | 0.001487 | 0.001569 | 0.001535
701.23407 | -0.234317 | 0.0342 | 0.301087 | 0.972159 | 0.999414 | 0.953596 | 0.001484 | 0.001565 | 0.001531
702.816528 | -0.23428 | 0.03424 | 0.301126 | 0.972168 | 0.999412 | 0.953583 | 0.00148 | 0.001561 | 0.001528
704.398804 | -0.234244 | 0.034281 | 0.301164 | 0.972177 | 0.999411 | 0.953571 | 0.001477 | 0.001558 | 0.001524
705.981079 | -0.234208 | 0.034321 | 0.301203 | 0.972185 | 0.99941 | 0.953559 | 0.001473 | 0.001554 | 0.00152
707.563232 | -0.234172 | 0.034361 | 0.301241 | 0.972194 | 0.999408 | 0.953547 | 0.00147 | 0.00155 | 0.001517
709.145325 | -0.234136 | 0.0344 | 0.301279 | 0.972203 | 0.999407 | 0.953535 | 0.001466 | 0.001547 | 0.001513
710.727295 | -0.234101 | 0.03444 | 0.301317 | 0.972211 | 0.999406 | 0.953523 | 0.001463 | 0.001543 | 0.00151
712.309204 | -0.234066 | 0.034479 | 0.301354 | 0.97222 | 0.999404 | 0.953511 | 0.00146 | 0.00154 | 0.001506
713.890991 | -0.234031 | 0.034518 | 0.301392 | 0.972228 | 0.999403 | 0.953499 | 0.001456 | 0.001536 | 0.001503
715.472778 | -0.233996 | 0.034557 | 0.301429 | 0.972237 | 0.999402 | 0.953488 | 0.001453 | 0.001533 | 0.001499
717.054382 | -0.233961 | 0.034595 | 0.301466 | 0.972245 | 0.9994 | 0.953476 | 0.00145 | 0.001529 | 0.001496
718.635925 | -0.233927 | 0.034634 | 0.301502 | 0.972253 | 0.999399 | 0.953464 | 0.001446 | 0.001526 | 0.001493
720.217407 | -0.233892 | 0.034672 | 0.301539 | 0.972261 | 0.999398 | 0.953453 | 0.001443 | 0.001522 | 0.001489
721.798767 | -0.233858 | 0.03471 | 0.301575 | 0.97227 | 0.999396 | 0.953441 | 0.00144 | 0.001519 | 0.001486
723.380005 | -0.233824 | 0.034747 | 0.301611 | 0.972278 | 0.999395 | 0.95343 | 0.001437 | 0.001515 | 0.001482
724.961243 | -0.233791 | 0.034785 | 0.301647 | 0.972286 | 0.999394 | 0.953419 | 0.001433 | 0.001512 | 0.001479
726.542358 | -0.233757 | 0.034822 | 0.301683 | 0.972294 | 0.999392 | 0.953407 | 0.00143 | 0.001508 | 0.001476
728.123352 | -0.233724 | 0.034859 | 0.301718 | 0.972302 | 0.999391 | 0.953396 | 0.001427 | 0.001505 | 0.001472
729.704224 | -0.233691 | 0.034896 | 0.301753 | 0.97231 | 0.99939 | 0.953385 | 0.001424 | 0.001502 | 0.001469
731.285095 | -0.233658 | 0.034933 | 0.301788 | 0.972318 | 0.999389 | 0.953374 | 0.001421 | 0.001498 | 0.001466
732.865845 | -0.233625 | 0.034969 | 0.301823 | 0.972326 | 0.999387 | 0.953363 | 0.001417 | 0.001495 | 0.001462
734.446472 | -0.233593 | 0.035005 | 0.301858 | 0.972334 | 0.999386 | 0.953352 | 0.001414 | 0.001492 | 0.001459
736.026978 | -0.23356 | 0.035041 | 0.301892 | 0.972341 | 0.999385 | 0.953341 | 0.001411 | 0.001488 | 0.001456
737.607483 | -0.233528 | 0.035077 | 0.301927 | 0.972349 | 0.999384 | 0.95333 | 0.001408 | 0.001485 | 0.001453
739.187866 | -0.233496 | 0.035113 | 0.301961 | 0.972357 | 0.999382 | 0.953319 | 0.001405 | 0.001482 | 0.001449
740.768066 | -0.233464 | 0.035148 | 0.301995 | 0.972364 | 0.999381 | 0.953309 | 0.001402 | 0.001479 | 0.001446
742.348267 | -0.233432 | 0.035184 | 0.302029 | 0.972372 | 0.99938 | 0.953298 | 0.001399 | 0.001475 | 0.001443
743.928345 | -0.233401 | 0.035219 | 0.302062 | 0.97238 | 0.999379 | 0.953287 | 0.001396 | 0.001472 | 0.00144
745.508301 | -0.233369 | 0.035254 | 0.302095 | 0.972387 | 0.999377 | 0.953277 | 0.001393 | 0.001469 | 0.001437
747.088196 | -0.233338 | 0.035288 | 0.302129 | 0.972395 | 0.999376 | 0.953266 | 0.00139 | 0.001466 | 0.001434
748.667969 | -0.233307 | 0.035323 | 0.302162 | 0.972402 | 0.999375 | 0.953256 | 0.001387 | 0.001462 | 0.00143
750.247681 | -0.233276 | 0.035357 | 0.302195 | 0.97241 | 0.999374 | 0.953245 | 0.001384 | 0.001459 | 0.001427
751.827271 | -0.233246 | 0.035391 | 0.302227 | 0.972417 | 0.999372 | 0.953235 | 0.001381 | 0.001456 | 0.001424
753.406738 | -0.233215 | 0.035425 | 0.30226 | 0.972424 | 0.999371 | 0.953225 | 0.001378 | 0.001453 | 0.001421
754.986145 | -0.233185 | 0.035459 | 0.302292 | 0.972432 | 0.99937 | 0.953214 | 0.001375 | 0.00145 | 0.001418
756.56543 | -0.233154 | 0.035493 | 0.302324 | 0.972439 | 0.999369 | 0.953204 | 0.001372 | 0.001447 | 0.001415
758.144653 | -0.233124 | 0.035526 | 0.302356 | 0.972446 | 0.999368 | 0.953194 | 0.001369 | 0.001444 | 0.001412
759.723755 | -0.233094 | 0.03556 | 0.302388 | 0.972453 | 0.999367 | 0.953184 | 0.001366 | 0.00144 | 0.001409
761.302734 | -0.233065 | 0.035593 | 0.30242 | 0.97246 | 0.999365 | 0.953174 | 0.001363 | 0.001437 | 0.001406
762.881592 | -0.233035 | 0.035626 | 0.302451 | 0.972467 | 0.999364 | 0.953164 | 0.00136 | 0.001434 | 0.001403
764.460388 | -0.233005 | 0.035658 | 0.302483 | 0.972475 | 0.999363 | 0.953154 | 0.001357 | 0.001431 | 0.0014
766.039124 | -0.232976 | 0.035691 | 0.302514 | 0.972482 | 0.999362 | 0.953144 | 0.001354 | 0.001428 | 0.001397
767.617676 | -0.232947 | 0.035723 | 0.302545 | 0.972489 | 0.999361 | 0.953134 | 0.001351 | 0.001425 | 0.001394
769.196167 | -0.232918 | 0.035756 | 0.302576 | 0.972495 | 0.99936 | 0.953124 | 0.001349 | 0.001422 | 0.001391
770.774536 | -0.232889 | 0.035788 | 0.302607 | 0.972502 | 0.999358 | 0.953115 | 0.001346 | 0.001419 | 0.001388
772.352844 | -0.23286 | 0.03582 | 0.302637 | 0.972509 | 0.999357 | 0.953105 | 0.001343 | 0.001416 | 0.001385
773.93103 | -0.232832 | 0.035852 | 0.302668 | 0.972516 | 0.999356 | 0.953095 | 0.00134 | 0.001413 | 0.001382
775.509155 | -0.232803 | 0.035883 | 0.302698 | 0.972523 | 0.999355 | 0.953086 | 0.001337 | 0.00141 | 0.001379
777.087036 | -0.232775 | 0.035915 | 0.302728 | 0.97253 | 0.999354 | 0.953076 | 0.001334 | 0.001407 | 0.001376
778.664917 | -0.232747 | 0.035946 | 0.302758 | 0.972537 | 0.999353 | 0.953066 | 0.001332 | 0.001404 | 0.001373
780.242737 | -0.232718 | 0.035977 | 0.302788 | 0.972543 | 0.999352 | 0.953057 | 0.001329 | 0.001401 | 0.001371
781.820374 | -0.232691 | 0.036009 | 0.302818 | 0.97255 | 0.99935 | 0.953048 | 0.001326 | 0.001398 | 0.001368
783.397888 | -0.232663 | 0.036039 | 0.302847 | 0.972557 | 0.999349 | 0.953038 | 0.001323 | 0.001396 | 0.001365
784.975342 | -0.232635 | 0.03607 | 0.302877 | 0.972563 | 0.999348 | 0.953029 | 0.001321 | 0.001393 | 0.001362
786.552673 | -0.232608 | 0.036101 | 0.302906 | 0.97257 | 0.999347 | 0.953019 | 0.001318 | 0.00139 | 0.001359
788.129944 | -0.23258 | 0.036131 | 0.302935 | 0.972576 | 0.999346 | 0.95301 | 0.001315 | 0.001387 | 0.001356
789.707031 | -0.232553 | 0.036162 | 0.302964 | 0.972583 | 0.999345 | 0.953001 | 0.001313 | 0.001384 | 0.001354
791.284058 | -0.232526 | 0.036192 | 0.302993 | 0.972589 | 0.999344 | 0.952992 | 0.00131 | 0.001381 | 0.001351
792.860962 | -0.232499 | 0.036222 | 0.303022 | 0.972596 | 0.999343 | 0.952983 | 0.001307 | 0.001378 | 0.001348
794.437744 | -0.232472 | 0.036252 | 0.30305 | 0.972602 | 0.999342 | 0.952974 | 0.001305 | 0.001376 | 0.001345
796.014465 | -0.232445 | 0.036281 | 0.303079 | 0.972609 | 0.999341 | 0.952965 | 0.001302 | 0.001373 | 0.001342
797.591003 | -0.232418 | 0.036311 | 0.303107 | 0.972615 | 0.99934 | 0.952956 | 0.001299 | 0.00137 | 0.00134
799.16748 | -0.232392 | 0.036341 | 0.303135 | 0.972621 | 0.999339 | 0.952947 | 0.001297 | 0.001367 | 0.001337
800.743835 | -0.232366 | 0.03637 | 0.303163 | 0.972628 | 0.999337 | 0.952938 | 0.001294 | 0.001364 | 0.001334
802.320129 | -0.232339 | 0.036399 | 0.303191 | 0.972634 | 0.999336 | 0.952929 | 0.001291 | 0.001362 | 0.001332
803.89624 | -0.232313 | 0.036428 | 0.303219 | 0.97264 | 0.999335 | 0.95292 | 0.001289 | 0.001359 | 0.001329
805.47229 | -0.232287 | 0.036457 | 0.303247 | 0.972646 | 0.999334 | 0.952911 | 0.001286 | 0.001356 | 0.001326
807.048157 | -0.232261 | 0.036486 | 0.303274 | 0.972653 | 0.999333 | 0.952902 | 0.001284 | 0.001353 | 0.001323
808.623962 | -0.232235 | 0.036515 | 0.303302 | 0.972659 | 0.999332 | 0.952894 | 0.001281 | 0.001351 | 0.001321
810.199646 | -0.23221 | 0.036543 | 0.303329 | 0.972665 | 0.999331 | 0.952885 | 0.001278 | 0.001348 | 0.001318
811.775208 | -0.232184 | 0.036572 | 0.303356 | 0.972671 | 0.99933 | 0.952876 | 0.001276 | 0.001345 | 0.001315
813.350708 | -0.232159 | 0.0366 | 0.303383 | 0.972677 | 0.999329 | 0.952868 | 0.001273 | 0.001343 | 0.001313
814.926025 | -0.232133 | 0.036628 | 0.30341 | 0.972683 | 0.999328 | 0.952859 | 0.001271 | 0.00134 | 0.00131
816.501221 | -0.232108 | 0.036656 | 0.303437 | 0.972689 | 0.999327 | 0.952851 | 0.001268 | 0.001337 | 0.001308
818.076355 | -0.232083 | 0.036684 | 0.303464 | 0.972695 | 0.999326 | 0.952842 | 0.001266 | 0.001335 | 0.001305
819.651367 | -0.232058 | 0.036712 | 0.30349 | 0.972701 | 0.999325 | 0.952834 | 0.001263 | 0.001332 | 0.001302
821.226257 | -0.232033 | 0.03674 | 0.303517 | 0.972707 | 0.999324 | 0.952825 | 0.001261 | 0.001329 | 0.0013
822.800964 | -0.232008 | 0.036767 | 0.303543 | 0.972713 | 0.999323 | 0.952817 | 0.001258 | 0.001327 | 0.001297
824.37561 | -0.231983 | 0.036795 | 0.303569 | 0.972719 | 0.999322 | 0.952808 | 0.001256 | 0.001324 | 0.001295
825.950195 | -0.231959 | 0.036822 | 0.303596 | 0.972725 | 0.999321 | 0.9528 | 0.001253 | 0.001322 | 0.001292
827.524597 | -0.231934 | 0.036849 | 0.303622 | 0.972731 | 0.99932 | 0.952792 | 0.001251 | 0.001319 | 0.00129
829.098816 | -0.23191 | 0.036876 | 0.303648 | 0.972736 | 0.999319 | 0.952784 | 0.001249 | 0.001316 | 0.001287
830.673035 | -0.231886 | 0.036903 | 0.303673 | 0.972742 | 0.999318 | 0.952775 | 0.001246 | 0.001314 | 0.001285
832.24707 | -0.231862 | 0.03693 | 0.303699 | 0.972748 | 0.999317 | 0.952767 | 0.001244 | 0.001311 | 0.001282
833.820984 | -0.231837 | 0.036957 | 0.303725 | 0.972754 | 0.999316 | 0.952759 | 0.001241 | 0.001309 | 0.00128
835.394836 | -0.231813 | 0.036984 | 0.30375 | 0.972759 | 0.999315 | 0.952751 | 0.001239 | 0.001306 | 0.001277
836.968567 | -0.23179 | 0.03701 | 0.303776 | 0.972765 | 0.999314 | 0.952743 | 0.001237 | 0.001304 | 0.001275
838.542114 | -0.231766 | 0.037037 | 0.303801 | 0.972771 | 0.999313 | 0.952735 | 0.001234 | 0.001301 | 0.001272
840.11554 | -0.231742 | 0.037063 | 0.303826 | 0.972776 | 0.999312 | 0.952727 | 0.001232 | 0.001299 | 0.00127
841.688843 | -0.231718 | 0.037089 | 0.303851 | 0.972782 | 0.999311 | 0.952719 | 0.001229 | 0.001296 | 0.001267
843.262085 | -0.231695 | 0.037115 | 0.303876 | 0.972788 | 0.99931 | 0.952711 | 0.001227 | 0.001294 | 0.001265
844.835144 | -0.231672 | 0.037141 | 0.303901 | 0.972793 | 0.999309 | 0.952703 | 0.001225 | 0.001291 | 0.001262
846.408081 | -0.231648 | 0.037167 | 0.303926 | 0.972799 | 0.999308 | 0.952695 | 0.001222 | 0.001289 | 0.00126
847.980957 | -0.231625 | 0.037193 | 0.30395 | 0.972804 | 0.999307 | 0.952687 | 0.00122 | 0.001286 | 0.001258
849.553711 | -0.231602 | 0.037219 | 0.303975 | 0.97281 | 0.999306 | 0.952679 | 0.001218 | 0.001284 | 0.001255
851.126282 | -0.231579 | 0.037244 | 0.303999 | 0.972815 | 0.999305 | 0.952671 | 0.001215 | 0.001281 | 0.001253
852.69873 | -0.231556 | 0.03727 | 0.304024 | 0.972821 | 0.999304 | 0.952664 | 0.001213 | 0.001279 | 0.00125
854.271118 | -0.231533 | 0.037295 | 0.304048 | 0.972826 | 0.999303 | 0.952656 | 0.001211 | 0.001276 | 0.001248
855.843384 | -0.23151 | 0.03732 | 0.304072 | 0.972832 | 0.999303 | 0.952648 | 0.001209 | 0.001274 | 0.001246
857.415405 | -0.231488 | 0.037346 | 0.304096 | 0.972837 | 0.999302 | 0.95264 | 0.001206 | 0.001272 | 0.001243
858.987427 | -0.231465 | 0.037371 | 0.30412 | 0.972842 | 0.999301 | 0.952633 | 0.001204 | 0.001269 | 0.001241
860.559204 | -0.231443 | 0.037396 | 0.304144 | 0.972848 | 0.9993 | 0.952625 | 0.001202 | 0.001267 | 0.001239
862.130981 | -0.23142 | 0.037421 | 0.304168 | 0.972853 | 0.999299 | 0.952618 | 0.0012 | 0.001264 | 0.001236
863.702515 | -0.231398 | 0.037446 | 0.304192 | 0.972858 | 0.999298 | 0.95261 | 0.001197 | 0.001262 | 0.001234
865.273926 | -0.231376 | 0.03747 | 0.304215 | 0.972864 | 0.999297 | 0.952603 | 0.001195 | 0.00126 | 0.001232
866.845337 | -0.231353 | 0.037495 | 0.304239 | 0.972869 | 0.999296 | 0.952595 | 0.001193 | 0.001257 | 0.001229
868.416504 | -0.231331 | 0.037519 | 0.304262 | 0.972874 | 0.999295 | 0.952587 | 0.001191 | 0.001255 | 0.001227
869.98761 | -0.231309 | 0.037544 | 0.304286 | 0.97288 | 0.999294 | 0.95258 | 0.001188 | 0.001253 | 0.001225
871.558472 | -0.231287 | 0.037568 | 0.304309 | 0.972885 | 0.999293 | 0.952573 | 0.001186 | 0.00125 | 0.001222
873.129272 | -0.231266 | 0.037592 | 0.304332 | 0.97289 | 0.999292 | 0.952565 | 0.001184 | 0.001248 | 0.00122
874.700012 | -0.231244 | 0.037617 | 0.304355 | 0.972895 | 0.999291 | 0.952558 | 0.001182 | 0.001246 | 0.001218
876.270508 | -0.231222 | 0.037641 | 0.304378 | 0.9729 | 0.999291 | 0.95255 | 0.00118 | 0.001244 | 0.001216
877.840942 | -0.231201 | 0.037665 | 0.304401 | 0.972905 | 0.99929 | 0.952543 | 0.001178 | 0.001241 | 0.001213
879.411255 | -0.231179 | 0.037689 | 0.304424 | 0.972911 | 0.999289 | 0.952536 | 0.001175 | 0.001239 | 0.001211
880.981323 | -0.231158 | 0.037712 | 0.304447 | 0.972916 | 0.999288 | 0.952529 | 0.001173 | 0.001237 | 0.001209
882.551392 | -0.231136 | 0.037736 | 0.304469 | 0.972921 | 0.999287 | 0.952521 | 0.001171 | 0.001234 | 0.001207
884.121277 | -0.231115 | 0.03776 | 0.304492 | 0.972926 | 0.999286 | 0.952514 | 0.001169 | 0.001232 | 0.001205
885.69104 | -0.231094 | 0.037783 | 0.304515 | 0.972931 | 0.999285 | 0.952507 | 0.001167 | 0.00123 | 0.001202
887.26062 | -0.231073 | 0.037807 | 0.304537 | 0.972936 | 0.999284 | 0.9525 | 0.001165 | 0.001228 | 0.0012
888.8302 | -0.231052 | 0.03783 | 0.304559 | 0.972941 | 0.999283 | 0.952493 | 0.001163 | 0.001225 | 0.001198
890.399536 | -0.231031 | 0.037854 | 0.304582 | 0.972946 | 0.999283 | 0.952485 | 0.00116 | 0.001223 | 0.001196
891.968628 | -0.23101 | 0.037877 | 0.304604 | 0.972951 | 0.999282 | 0.952478 | 0.001158 | 0.001221 | 0.001194
893.537781 | -0.230989 | 0.0379 | 0.304626 | 0.972956 | 0.999281 | 0.952471 | 0.001156 | 0.001219 | 0.001192
895.10675 | -0.230968 | 0.037923 | 0.304648 | 0.972961 | 0.99928 | 0.952464 | 0.001154 | 0.001217 | 0.001189
896.675476 | -0.230947 | 0.037946 | 0.30467 | 0.972966 | 0.999279 | 0.952457 | 0.001152 | 0.001214 | 0.001187
898.244263 | -0.230927 | 0.037969 | 0.304692 | 0.97297 | 0.999278 | 0.95245 | 0.00115 | 0.001212 | 0.001185
899.812683 | -0.230906 | 0.037992 | 0.304714 | 0.972975 | 0.999277 | 0.952443 | 0.001148 | 0.00121 | 0.001183
901.381165 | -0.230886 | 0.038015 | 0.304736 | 0.97298 | 0.999276 | 0.952436 | 0.001146 | 0.001208 | 0.001181
902.949402 | -0.230865 | 0.038037 | 0.304757 | 0.972985 | 0.999276 | 0.952429 | 0.001144 | 0.001206 | 0.001179
904.517456 | -0.230845 | 0.03806 | 0.304779 | 0.97299 | 0.999275 | 0.952422 | 0.001142 | 0.001204 | 0.001177
906.085449 | -0.230825 | 0.038082 | 0.3048 | 0.972995 | 0.999274 | 0.952416 | 0.00114 | 0.001202 | 0.001175
907.65332 | -0.230804 | 0.038105 | 0.304822 | 0.973 | 0.999273 | 0.952409 | 0.001138 | 0.001199 | 0.001172
909.221008 | -0.230784 | 0.038127 | 0.304843 | 0.973004 | 0.999272 | 0.952402 | 0.001136 | 0.001197 | 0.00117
910.788574 | -0.230764 | 0.03815 | 0.304865 | 0.973009 | 0.999271 | 0.952395 | 0.001134 | 0.001195 | 0.001168
912.355957 | -0.230744 | 0.038172 | 0.304886 | 0.973014 | 0.99927 | 0.952388 | 0.001132 | 0.001193 | 0.001166
913.923218 | -0.230724 | 0.038194 | 0.304907 | 0.973019 | 0.99927 | 0.952381 | 0.00113 | 0.001191 | 0.001164
915.490417 | -0.230704 | 0.038216 | 0.304928 | 0.973023 | 0.999269 | 0.952375 | 0.001128 | 0.001189 | 0.001162
917.057434 | -0.230684 | 0.038238 | 0.304949 | 0.973028 | 0.999268 | 0.952368 | 0.001126 | 0.001187 | 0.00116
918.624207 | -0.230665 | 0.03826 | 0.30497 | 0.973033 | 0.999267 | 0.952361 | 0.001124 | 0.001185 | 0.001158
920.190918 | -0.230645 | 0.038282 | 0.304991 | 0.973037 | 0.999266 | 0.952354 | 0.001122 | 0.001183 | 0.001156
921.757507 | -0.230625 | 0.038304 | 0.305012 | 0.973042 | 0.999265 | 0.952348 | 0.00112 | 0.001181 | 0.001154
923.323914 | -0.230606 | 0.038326 | 0.305033 | 0.973047 | 0.999265 | 0.952341 | 0.001118 | 0.001179 | 0.001152
924.890259 | -0.230586 | 0.038347 | 0.305054 | 0.973051 | 0.999264 | 0.952335 | 0.001116 | 0.001176 | 0.00115
926.45636 | -0.230567 | 0.038369 | 0.305074 | 0.973056 | 0.999263 | 0.952328 | 0.001114 | 0.001174 | 0.001148
928.022339 | -0.230547 | 0.038391 | 0.305095 | 0.97306 | 0.999262 | 0.952321 | 0.001112 | 0.001172 | 0.001146
929.588196 | -0.230528 | 0.038412 | 0.305115 | 0.973065 | 0.999261 | 0.952315 | 0.00111 | 0.00117 | 0.001144
931.153931 | -0.230509 | 0.038433 | 0.305136 | 0.97307 | 0.99926 | 0.952308 | 0.001108 | 0.001168 | 0.001142
932.719421 | -0.230489 | 0.038455 | 0.305156 | 0.973074 | 0.99926 | 0.952302 | 0.001107 | 0.001166 | 0.00114
934.284851 | -0.23047 | 0.038476 | 0.305177 | 0.973079 | 0.999259 | 0.952295 | 0.001105 | 0.001164 | 0.001138
935.850098 | -0.230451 | 0.038497 | 0.305197 | 0.973083 | 0.999258 | 0.952289 | 0.001103 | 0.001162 | 0.001136
937.415222 | -0.230432 | 0.038519 | 0.305217 | 0.973088 | 0.999257 | 0.952282 | 0.001101 | 0.00116 | 0.001134
938.980164 | -0.230413 | 0.03854 | 0.305237 | 0.973092 | 0.999256 | 0.952276 | 0.001099 | 0.001158 | 0.001132
940.544922 | -0.230394 | 0.038561 | 0.305257 | 0.973097 | 0.999256 | 0.952269 | 0.001097 | 0.001156 | 0.00113
942.10968 | -0.230375 | 0.038582 | 0.305277 | 0.973101 | 0.999255 | 0.952263 | 0.001095 | 0.001154 | 0.001128
943.674133 | -0.230356 | 0.038603 | 0.305297 | 0.973106 | 0.999254 | 0.952256 | 0.001093 | 0.001152 | 0.001126
945.238464 | -0.230338 | 0.038623 | 0.305317 | 0.97311 | 0.999253 | 0.95225 | 0.001092 | 0.00115 | 0.001124
946.802734 | -0.230319 | 0.038644 | 0.305337 | 0.973115 | 0.999252 | 0.952244 | 0.00109 | 0.001149 | 0.001123
948.366821 | -0.2303 | 0.038665 | 0.305357 | 0.973119 | 0.999252 | 0.952237 | 0.001088 | 0.001147 | 0.001121
949.930664 | -0.230282 | 0.038686 | 0.305377 | 0.973123 | 0.999251 | 0.952231 | 0.001086 | 0.001145 | 0.001119
951.494446 | -0.230263 | 0.038706 | 0.305397 | 0.973128 | 0.99925 | 0.952225 | 0.001084 | 0.001143 | 0.001117
953.058105 | -0.230244 | 0.038727 | 0.305416 | 0.973132 | 0.999249 | 0.952218 | 0.001082 | 0.001141 | 0.001115
954.62146 | -0.230226 | 0.038747 | 0.305436 | 0.973137 | 0.999248 | 0.952212 | 0.001081 | 0.001139 | 0.001113
956.184875 | -0.230208 | 0.038768 | 0.305455 | 0.973141 | 0.999248 | 0.952206 | 0.001079 | 0.001137 | 0.001111
957.747925 | -0.230189 | 0.038788 | 0.305475 | 0.973145 | 0.999247 | 0.9522 | 0.001077 | 0.001135 | 0.001109
959.311035 | -0.230171 | 0.038809 | 0.305494 | 0.97315 | 0.999246 | 0.952193 | 0.001075 | 0.001133 | 0.001108
960.87384 | -0.230153 | 0.038829 | 0.305514 | 0.973154 | 0.999245 | 0.952187 | 0.001073 | 0.001131 | 0.001106
962.436523 | -0.230134 | 0.038849 | 0.305533 | 0.973158 | 0.999244 | 0.952181 | 0.001072 | 0.001129 | 0.001104
963.999023 | -0.230116 | 0.038869 | 0.305552 | 0.973163 | 0.999244 | 0.952175 | 0.00107 | 0.001128 | 0.001102
965.561401 | -0.230098 | 0.03889 | 0.305571 | 0.973167 | 0.999243 | 0.952169 | 0.001068 | 0.001126 | 0.0011
967.123657 | -0.23008 | 0.03891 | 0.305591 | 0.973171 | 0.999242 | 0.952162 | 0.001066 | 0.001124 | 0.001098
968.68573 | -0.230062 | 0.03893 | 0.30561 | 0.973175 | 0.999241 | 0.952156 | 0.001065 | 0.001122 | 0.001096
970.247681 | -0.230044 | 0.03895 | 0.305629 | 0.97318 | 0.999241 | 0.95215 | 0.001063 | 0.00112 | 0.001095
971.809387 | -0.230026 | 0.03897 | 0.305648 | 0.973184 | 0.99924 | 0.952144 | 0.001061 | 0.001118 | 0.001093
973.370972 | -0.230008 | 0.038989 | 0.305667 | 0.973188 | 0.999239 | 0.952138 | 0.001059 | 0.001116 | 0.001091
974.932434 | -0.22999 | 0.039009 | 0.305686 | 0.973192 | 0.999238 | 0.952132 | 0.001058 | 0.001115 | 0.001089
976.493774 | -0.229972 | 0.039029 | 0.305705 | 0.973197 | 0.999237 | 0.952126 | 0.001056 | 0.001113 | 0.001087
978.054871 | -0.229955 | 0.039049 | 0.305724 | 0.973201 | 0.999237 | 0.95212 | 0.001054 | 0.001111 | 0.001086
979.615845 | -0.229937 | 0.039068 | 0.305742 | 0.973205 | 0.999236 | 0.952114 | 0.001052 | 0.001109 | 0.001084
981.176636 | -0.229919 | 0.039088 | 0.305761 | 0.973209 | 0.999235 | 0.952108 | 0.001051 | 0.001107 | 0.001082
982.737305 | -0.229902 | 0.039108 | 0.30578 | 0.973213 | 0.999234 | 0.952102 | 0.001049 | 0.001105 | 0.00108
984.297729 | -0.229884 | 0.039127 | 0.305799 | 0.973217 | 0.999234 | 0.952096 | 0.001047 | 0.001104 | 0.001079
985.858093 | -0.229867 | 0.039147 | 0.305817 | 0.973222 | 0.999233 | 0.95209 | 0.001046 | 0.001102 | 0.001077
987.418274 | -0.229849 | 0.039166 | 0.305836 | 0.973226 | 0.999232 | 0.952084 | 0.001044 | 0.0011 | 0.001075
988.978333 | -0.229832 | 0.039185 | 0.305854 | 0.97323 | 0.999231 | 0.952078 | 0.001042 | 0.001098 | 0.001073
990.538086 | -0.229814 | 0.039205 | 0.305873 | 0.973234 | 0.999231 | 0.952072 | 0.001041 | 0.001097 | 0.001072
992.097778 | -0.229797 | 0.039224 | 0.305891 | 0.973238 | 0.99923 | 0.952066 | 0.001039 | 0.001095 | 0.00107
993.657349 | -0.229779 | 0.039243 | 0.305909 | 0.973242 | 0.999229 | 0.95206 | 0.001037 | 0.001093 | 0.001068
995.216675 | -0.229762 | 0.039263 | 0.305928 | 0.973246 | 0.999228 | 0.952054 | 0.001036 | 0.001091 | 0.001066
996.775879 | -0.229745 | 0.039282 | 0.305946 | 0.97325 | 0.999228 | 0.952048 | 0.001034 | 0.00109 | 0.001065
998.334839 | -0.229728 | 0.039301 | 0.305964 | 0.973254 | 0.999227 | 0.952042 | 0.001032 | 0.001088 | 0.001063
999.893738 | -0.22971 | 0.03932 | 0.305983 | 0.973258 | 0.999226 | 0.952036 | 0.001031 | 0.001086 | 0.001061
1010.076965 | -0.229599 | 0.039444 | 0.306101 | 0.973285 | 0.999221 | 0.951999 | 0.00102 | 0.001075 | 0.00105
1013.480591 | -0.229562 | 0.039485 | 0.30614 | 0.973293 | 0.99922 | 0.951986 | 0.001017 | 0.001071 | 0.001047
1016.884583 | -0.229526 | 0.039525 | 0.306179 | 0.973302 | 0.999218 | 0.951973 | 0.001013 | 0.001067 | 0.001043
1020.28894 | -0.229489 | 0.039566 | 0.306217 | 0.973311 | 0.999216 | 0.951961 | 0.00101 | 0.001064 | 0.00104
1023.693726 | -0.229453 | 0.039606 | 0.306256 | 0.973319 | 0.999215 | 0.951949 | 0.001006 | 0.00106 | 0.001036
1027.098877 | -0.229416 | 0.039647 | 0.306295 | 0.973328 | 0.999213 | 0.951936 | 0.001003 | 0.001057 | 0.001032
1030.504639 | -0.22938 | 0.039687 | 0.306333 | 0.973336 | 0.999212 | 0.951924 | 0.000999 | 0.001053 | 0.001029
1033.910522 | -0.229344 | 0.039727 | 0.306371 | 0.973345 | 0.99921 | 0.951912 | 0.000996 | 0.001049 | 0.001025
1037.317017 | -0.229308 | 0.039766 | 0.306409 | 0.973353 | 0.999208 | 0.951899 | 0.000993 | 0.001046 | 0.001022
1040.723755 | -0.229273 | 0.039806 | 0.306447 | 0.973362 | 0.999207 | 0.951887 | 0.000989 | 0.001042 | 0.001019
1044.130981 | -0.229237 | 0.039846 | 0.306485 | 0.97337 | 0.999205 | 0.951875 | 0.000986 | 0.001039 | 0.001015
1047.538574 | -0.229202 | 0.039885 | 0.306522 | 0.973378 | 0.999204 | 0.951863 | 0.000983 | 0.001035 | 0.001012
1050.946533 | -0.229166 | 0.039924 | 0.30656 | 0.973387 | 0.999202 | 0.951851 | 0.000979 | 0.001032 | 0.001008
1054.35498 | -0.229131 | 0.039963 | 0.306597 | 0.973395 | 0.999201 | 0.951839 | 0.000976 | 0.001029 | 0.001005
1057.763794 | -0.229096 | 0.040002 | 0.306634 | 0.973403 | 0.999199 | 0.951827 | 0.000973 | 0.001025 | 0.001002
1061.172974 | -0.229061 | 0.040041 | 0.306671 | 0.973412 | 0.999197 | 0.951815 | 0.00097 | 0.001022 | 0.000998
1064.58252 | -0.229026 | 0.04008 | 0.306708 | 0.97342 | 0.999196 | 0.951803 | 0.000967 | 0.001018 | 0.000995
1067.992432 | -0.228991 | 0.040118 | 0.306745 | 0.973428 | 0.999194 | 0.951791 | 0.000963 | 0.001015 | 0.000992
1071.402954 | -0.228957 | 0.040157 | 0.306782 | 0.973436 | 0.999193 | 0.951779 | 0.00096 | 0.001012 | 0.000989
1074.813721 | -0.228922 | 0.040195 | 0.306818 | 0.973444 | 0.999191 | 0.951768 | 0.000957 | 0.001009 | 0.000985
1078.224854 | -0.228888 | 0.040233 | 0.306855 | 0.973452 | 0.99919 | 0.951756 | 0.000954 | 0.001005 | 0.000982
1081.636475 | -0.228853 | 0.040271 | 0.306891 | 0.97346 | 0.999188 | 0.951744 | 0.000951 | 0.001002 | 0.000979
1085.048462 | -0.228819 | 0.040309 | 0.306927 | 0.973468 | 0.999187 | 0.951732 | 0.000948 | 0.000999 | 0.000976
1088.460815 | -0.228785 | 0.040347 | 0.306964 | 0.973477 | 0.999185 | 0.951721 | 0.000945 | 0.000996 | 0.000973
1091.873657 | -0.228751 | 0.040385 | 0.307 | 0.973485 | 0.999184 | 0.951709 | 0.000942 | 0.000992 | 0.00097
1095.286865 | -0.228717 | 0.040423 | 0.307036 | 0.973493 | 0.999182 | 0.951698 | 0.000939 | 0.000989 | 0.000966
1098.700439 | -0.228683 | 0.040461 | 0.307072 | 0.9735 | 0.999181 | 0.951686 | 0.000936 | 0.000986 | 0.000963
1102.11438 | -0.228649 | 0.040498 | 0.307107 | 0.973508 | 0.999179 | 0.951674 | 0.000933 | 0.000983 | 0.00096
1105.528687 | -0.228616 | 0.040535 | 0.307143 | 0.973516 | 0.999178 | 0.951663 | 0.00093 | 0.00098 | 0.000957
1108.943481 | -0.228582 | 0.040573 | 0.307179 | 0.973524 | 0.999176 | 0.951651 | 0.000927 | 0.000977 | 0.000954
1112.358643 | -0.228548 | 0.04061 | 0.307214 | 0.973532 | 0.999175 | 0.95164 | 0.000924 | 0.000974 | 0.000951
1115.77417 | -0.228515 | 0.040647 | 0.30725 | 0.97354 | 0.999173 | 0.951628 | 0.000921 | 0.000971 | 0.000948
1119.190186 | -0.228481 | 0.040684 | 0.307285 | 0.973548 | 0.999172 | 0.951617 | 0.000918 | 0.000968 | 0.000945
1122.606567 | -0.228448 | 0.040721 | 0.30732 | 0.973556 | 0.99917 | 0.951606 | 0.000916 | 0.000965 | 0.000942
1126.023193 | -0.228415 | 0.040758 | 0.307356 | 0.973563 | 0.999169 | 0.951594 | 0.000913 | 0.000962 | 0.000939
1129.44043 | -0.228382 | 0.040795 | 0.307391 | 0.973571 | 0.999167 | 0.951583 | 0.00091 | 0.000959 | 0.000936
1132.858032 | -0.228348 | 0.040832 | 0.307426 | 0.973579 | 0.999166 | 0.951572 | 0.000907 | 0.000956 | 0.000934
1136.275879 | -0.228315 | 0.040869 | 0.307461 | 0.973587 | 0.999164 | 0.95156 | 0.000904 | 0.000953 | 0.000931
1139.694214 | -0.228282 | 0.040905 | 0.307496 | 0.973595 | 0.999163 | 0.951549 | 0.000902 | 0.00095 | 0.000928
1143.113037 | -0.228249 | 0.040942 | 0.307531 | 0.973602 | 0.999161 | 0.951538 | 0.000899 | 0.000947 | 0.000925
1146.532104 | -0.228216 | 0.040979 | 0.307566 | 0.97361 | 0.99916 | 0.951526 | 0.000896 | 0.000944 | 0.000922
1149.95166 | -0.228183 | 0.041015 | 0.307601 | 0.973618 | 0.999158 | 0.951515 | 0.000893 | 0.000941 | 0.000919
1153.371582 | -0.228151 | 0.041051 | 0.307636 | 0.973625 | 0.999157 | 0.951504 | 0.000891 | 0.000938 | 0.000916
1156.79187 | -0.228118 | 0.041088 | 0.30767 | 0.973633 | 0.999155 | 0.951493 | 0.000888 | 0.000935 | 0.000914
1160.212646 | -0.228085 | 0.041124 | 0.307705 | 0.973641 | 0.999154 | 0.951481 | 0.000885 | 0.000933 | 0.000911
1163.633667 | -0.228052 | 0.04116 | 0.30774 | 0.973648 | 0.999152 | 0.95147 | 0.000883 | 0.00093 | 0.000908
1167.055176 | -0.22802 | 0.041197 | 0.307774 | 0.973656 | 0.999151 | 0.951459 | 0.00088 | 0.000927 | 0.000905
1170.477173 | -0.227987 | 0.041233 | 0.307809 | 0.973664 | 0.999149 | 0.951448 | 0.000877 | 0.000924 | 0.000903
1173.899414 | -0.227954 | 0.041269 | 0.307843 | 0.973671 | 0.999148 | 0.951437 | 0.000875 | 0.000921 | 0.0009
1177.322021 | -0.227922 | 0.041305 | 0.307878 | 0.973679 | 0.999146 | 0.951425 | 0.000872 | 0.000919 | 0.000897
1180.745239 | -0.227889 | 0.041341 | 0.307912 | 0.973687 | 0.999145 | 0.951414 | 0.00087 | 0.000916 | 0.000895
1184.168701 | -0.227857 | 0.041377 | 0.307947 | 0.973694 | 0.999143 | 0.951403 | 0.000867 | 0.000913 | 0.000892
1187.592529 | -0.227824 | 0.041413 | 0.307981 | 0.973702 | 0.999142 | 0.951392 | 0.000864 | 0.00091 | 0.000889
1191.016846 | -0.227792 | 0.041449 | 0.308015 | 0.973709 | 0.99914 | 0.951381 | 0.000862 | 0.000908 | 0.000887
1194.441528 | -0.22776 | 0.041485 | 0.30805 | 0.973717 | 0.999139 | 0.95137 | 0.000859 | 0.000905 | 0.000884
1197.866455 | -0.227727 | 0.041521 | 0.308084 | 0.973725 | 0.999137 | 0.951359 | 0.000857 | 0.000902 | 0.000881
1201.291992 | -0.227695 | 0.041557 | 0.308118 | 0.973732 | 0.999136 | 0.951348 | 0.000854 | 0.0009 | 0.000879
1204.717896 | -0.227662 | 0.041593 | 0.308152 | 0.97374 | 0.999134 | 0.951337 | 0.000852 | 0.000897 | 0.000876
1208.144043 | -0.22763 | 0.041629 | 0.308187 | 0.973747 | 0.999133 | 0.951325 | 0.000849 | 0.000895 | 0.000874
1211.570679 | -0.227598 | 0.041665 | 0.308221 | 0.973755 | 0.999131 | 0.951314 | 0.000847 | 0.000892 | 0.000871
1214.997803 | -0.227565 | 0.041701 | 0.308255 | 0.973762 | 0.99913 | 0.951303 | 0.000844 | 0.000889 | 0.000869
1218.425171 | -0.227533 | 0.041737 | 0.308289 | 0.97377 | 0.999128 | 0.951292 | 0.000842 | 0.000887 | 0.000866
1221.853027 | -0.227501 | 0.041773 | 0.308324 | 0.973778 | 0.999127 | 0.951281 | 0.00084 | 0.000884 | 0.000864
1225.281128 | -0.227468 | 0.041808 | 0.308358 | 0.973785 | 0.999125 | 0.95127 | 0.000837 | 0.000882 | 0.000861
1228.709717 | -0.227436 | 0.041844 | 0.308392 | 0.973793 | 0.999124 | 0.951259 | 0.000835 | 0.000879 | 0.000859
1232.138794 | -0.227404 | 0.04188 | 0.308426 | 0.9738 | 0.999122 | 0.951248 | 0.000832 | 0.000877 | 0.000856
1235.568115 | -0.227371 | 0.041916 | 0.30846 | 0.973808 | 0.999121 | 0.951237 | 0.00083 | 0.000874 | 0.000854
1238.997925 | -0.227339 | 0.041952 | 0.308494 | 0.973815 | 0.999119 | 0.951226 | 0.000828 | 0.000872 | 0.000851
1242.428101 | -0.227307 | 0.041988 | 0.308529 | 0.973823 | 0.999118 | 0.951215 | 0.000825 | 0.000869 | 0.000849
1245.858643 | -0.227274 | 0.042023 | 0.308563 | 0.97383 | 0.999116 | 0.951204 | 0.000823 | 0.000867 | 0.000847
1249.289673 | -0.227242 | 0.042059 | 0.308597 | 0.973838 | 0.999115 | 0.951192 | 0.000821 | 0.000864 | 0.000844
1252.720947 | -0.22721 | 0.042095 | 0.308631 | 0.973845 | 0.999113 | 0.951181 | 0.000818 | 0.000862 | 0.000842
1256.15271 | -0.227178 | 0.042131 | 0.308665 | 0.973853 | 0.999112 | 0.95117 | 0.000816 | 0.000859 | 0.000839
1259.584839 | -0.227145 | 0.042167 | 0.3087 | 0.973861 | 0.99911 | 0.951159 | 0.000814 | 0.000857 | 0.000837
1263.017456 | -0.227113 | 0.042203 | 0.308734 | 0.973868 | 0.999109 | 0.951148 | 0.000812 | 0.000855 | 0.000835
1266.450439 | -0.22708 | 0.042239 | 0.308768 | 0.973876 | 0.999107 | 0.951137 | 0.000809 | 0.000852 | 0.000832
1269.883667 | -0.227048 | 0.042275 | 0.308802 | 0.973883 | 0.999106 | 0.951126 | 0.000807 | 0.00085 | 0.00083
1273.317383 | -0.227016 | 0.042311 | 0.308837 | 0.973891 | 0.999104 | 0.951115 | 0.000805 | 0.000848 | 0.000828
1276.751465 | -0.226983 | 0.042347 | 0.308871 | 0.973898 | 0.999103 | 0.951104 | 0.000803 | 0.000845 | 0.000825
1280.185913 | -0.226951 | 0.042383 | 0.308905 | 0.973906 | 0.999101 | 0.951092 | 0.0008 | 0.000843 | 0.000823
1283.62085 | -0.226918 | 0.042419 | 0.30894 | 0.973913 | 0.9991 | 0.951081 | 0.000798 | 0.000841 | 0.000821
1287.056152 | -0.226886 | 0.042455 | 0.308974 | 0.973921 | 0.999098 | 0.95107 | 0.000796 | 0.000838 | 0.000819
1290.491821 | -0.226853 | 0.042491 | 0.309009 | 0.973929 | 0.999097 | 0.951059 | 0.000794 | 0.000836 | 0.000816
1293.927856 | -0.226821 | 0.042527 | 0.309043 | 0.973936 | 0.999095 | 0.951048 | 0.000792 | 0.000834 | 0.000814
1297.364258 | -0.226788 | 0.042563 | 0.309077 | 0.973944 | 0.999093 | 0.951037 | 0.00079 | 0.000831 | 0.000812
1300.801147 | -0.226755 | 0.042599 | 0.309112 | 0.973951 | 0.999092 | 0.951025 | 0.000787 | 0.000829 | 0.00081
1304.238403 | -0.226723 | 0.042636 | 0.309147 | 0.973959 | 0.99909 | 0.951014 | 0.000785 | 0.000827 | 0.000808
1307.676025 | -0.22669 | 0.042672 | 0.309181 | 0.973967 | 0.999089 | 0.951003 | 0.000783 | 0.000825 | 0.000805
1311.114014 | -0.226657 | 0.042708 | 0.309216 | 0.973974 | 0.999087 | 0.950992 | 0.000781 | 0.000822 | 0.000803
1314.552368 | -0.226624 | 0.042744 | 0.30925 | 0.973982 | 0.999086 | 0.95098 | 0.000779 | 0.00082 | 0.000801
1317.991211 | -0.226592 | 0.042781 | 0.309285 | 0.97399 | 0.999084 | 0.950969 | 0.000777 | 0.000818 | 0.000799
1321.43042 | -0.226559 | 0.042817 | 0.30932 | 0.973997 | 0.999083 | 0.950958 | 0.000775 | 0.000816 | 0.000797
1324.869873 | -0.226526 | 0.042854 | 0.309355 | 0.974005 | 0.999081 | 0.950946 | 0.000773 | 0.000814 | 0.000795
1328.309814 | -0.226493 | 0.04289 | 0.30939 | 0.974013 | 0.999079 | 0.950935 | 0.000771 | 0.000812 | 0.000792
1331.750244 | -0.22646 | 0.042927 | 0.309424 | 0.97402 | 0.999078 | 0.950924 | 0.000769 | 0.000809 | 0.00079
1335.19104 | -0.226427 | 0.042964 | 0.309459 | 0.974028 | 0.999076 | 0.950912 | 0.000767 | 0.000807 | 0.000788
1338.63208 | -0.226394 | 0.043 | 0.309494 | 0.974036 | 0.999075 | 0.950901 | 0.000765 | 0.000805 | 0.000786
1342.073608 | -0.22636 | 0.043037 | 0.309529 | 0.974043 | 0.999073 | 0.95089 | 0.000763 | 0.000803 | 0.000784
1345.515503 | -0.226327 | 0.043074 | 0.309565 | 0.974051 | 0.999072 | 0.950878 | 0.000761 | 0.000801 | 0.000782
1348.957764 | -0.226294 | 0.043111 | 0.3096 | 0.974059 | 0.99907 | 0.950867 | 0.000759 | 0.000799 | 0.00078
1352.400513 | -0.226261 | 0.043148 | 0.309635 | 0.974066 | 0.999068 | 0.950855 | 0.000757 | 0.000797 | 0.000778
1355.843628 | -0.226227 | 0.043185 | 0.30967 | 0.974074 | 0.999067 | 0.950844 | 0.000755 | 0.000795 | 0.000776
1359.287109 | -0.226194 | 0.043222 | 0.309706 | 0.974082 | 0.999065 | 0.950832 | 0.000753 | 0.000793 | 0.000774
1362.730957 | -0.22616 | 0.043259 | 0.309741 | 0.97409 | 0.999064 | 0.950821 | 0.000751 | 0.00079 | 0.000772
1366.175171 | -0.226127 | 0.043296 | 0.309777 | 0.974098 | 0.999062 | 0.950809 | 0.000749 | 0.000788 | 0.00077
1369.619873 | -0.226093 | 0.043334 | 0.309812 | 0.974105 | 0.99906 | 0.950797 | 0.000747 | 0.000786 | 0.000768
1373.064819 | -0.226059 | 0.043371 | 0.309848 | 0.974113 | 0.999059 | 0.950786 | 0.000745 | 0.000784 | 0.000766
1376.510254 | -0.226025 | 0.043408 | 0.309883 | 0.974121 | 0.999057 | 0.950774 | 0.000743 | 0.000782 | 0.000764
1379.956055 | -0.225992 | 0.043446 | 0.309919 | 0.974129 | 0.999055 | 0.950763 | 0.000741 | 0.00078 | 0.000762
1383.402222 | -0.225958 | 0.043484 | 0.309955 | 0.974137 | 0.999054 | 0.950751 | 0.000739 | 0.000778 | 0.00076
1386.848877 | -0.225924 | 0.043521 | 0.309991 | 0.974145 | 0.999052 | 0.950739 | 0.000737 | 0.000776 | 0.000758
1390.295776 | -0.22589 | 0.043559 | 0.310027 | 0.974153 | 0.999051 | 0.950727 | 0.000735 | 0.000774 | 0.000756
1393.743164 | -0.225855 | 0.043597 | 0.310063 | 0.974161 | 0.999049 | 0.950716 | 0.000734 | 0.000772 | 0.000754
1397.190796 | -0.225821 | 0.043635 | 0.310099 | 0.974168 | 0.999047 | 0.950704 | 0.000732 | 0.00077 | 0.000752
1400.638916 | -0.225787 | 0.043673 | 0.310136 | 0.974176 | 0.999046 | 0.950692 | 0.00073 | 0.000768 | 0.00075
1404.087524 | -0.225752 | 0.043711 | 0.310172 | 0.974184 | 0.999044 | 0.95068 | 0.000728 | 0.000766 | 0.000748
1407.536377 | -0.225718 | 0.043749 | 0.310208 | 0.974192 | 0.999042 | 0.950668 | 0.000726 | 0.000765 | 0.000746
1410.985596 | -0.225683 | 0.043788 | 0.310245 | 0.9742 | 0.999041 | 0.950656 | 0.000724 | 0.000763 | 0.000744
1414.435303 | -0.225649 | 0.043826 | 0.310281 | 0.974208 | 0.999039 | 0.950644 | 0.000723 | 0.000761 | 0.000743
1417.885498 | -0.225614 | 0.043865 | 0.310318 | 0.974217 | 0.999037 | 0.950632 | 0.000721 | 0.000759 | 0.000741
1421.335815 | -0.225579 | 0.043903 | 0.310355 | 0.974225 | 0.999035 | 0.95062 | 0.000719 | 0.000757 | 0.000739
1424.786743 | -0.225544 | 0.043942 | 0.310392 | 0.974233 | 0.999034 | 0.950608 | 0.000717 | 0.000755 | 0.000737
1428.238037 | -0.225509 | 0.043981 | 0.310429 | 0.974241 | 0.999032 | 0.950596 | 0.000715 | 0.000753 | 0.000735
1431.689575 | -0.225474 | 0.04402 | 0.310466 | 0.974249 | 0.99903 | 0.950584 | 0.000714 | 0.000751 | 0.000733
1435.141602 | -0.225439 | 0.044059 | 0.310503 | 0.974257 | 0.999029 | 0.950572 | 0.000712 | 0.000749 | 0.000731
1438.593994 | -0.225403 | 0.044098 | 0.31054 | 0.974265 | 0.999027 | 0.95056 | 0.00071 | 0.000747 | 0.00073
1442.046631 | -0.225368 | 0.044137 | 0.310578 | 0.974273 | 0.999025 | 0.950548 | 0.000708 | 0.000746 | 0.000728
1445.499878 | -0.225332 | 0.044177 | 0.310615 | 0.974282 | 0.999023 | 0.950535 | 0.000707 | 0.000744 | 0.000726
1448.953369 | -0.225297 | 0.044216 | 0.310653 | 0.97429 | 0.999022 | 0.950523 | 0.000705 | 0.000742 | 0.000724
1452.407349 | -0.225261 | 0.044256 | 0.310691 | 0.974298 | 0.99902 | 0.950511 | 0.000703 | 0.00074 | 0.000722
1455.861572 | -0.225225 | 0.044295 | 0.310729 | 0.974306 | 0.999018 | 0.950498 | 0.000701 | 0.000738 | 0.000721
1459.316284 | -0.225189 | 0.044335 | 0.310767 | 0.974315 | 0.999016 | 0.950486 | 0.0007 | 0.000736 | 0.000719
1462.771484 | -0.225153 | 0.044375 | 0.310805 | 0.974323 | 0.999015 | 0.950473 | 0.000698 | 0.000735 | 0.000717
1466.226929 | -0.225117 | 0.044415 | 0.310843 | 0.974331 | 0.999013 | 0.950461 | 0.000696 | 0.000733 | 0.000715
1469.682861 | -0.225081 | 0.044456 | 0.310881 | 0.97434 | 0.999011 | 0.950449 | 0.000695 | 0.000731 | 0.000714
1473.138916 | -0.225044 | 0.044496 | 0.31092 | 0.974348 | 0.999009 | 0.950436 | 0.000693 | 0.000729 | 0.000712
1476.595581 | -0.225008 | 0.044536 | 0.310958 | 0.974357 | 0.999008 | 0.950423 | 0.000691 | 0.000728 | 0.00071
1480.052612 | -0.224971 | 0.044577 | 0.310997 | 0.974365 | 0.999006 | 0.950411 | 0.00069 | 0.000726 | 0.000708
1483.51001 | -0.224934 | 0.044618 | 0.311036 | 0.974374 | 0.999004 | 0.950398 | 0.000688 | 0.000724 | 0.000707
1486.967896 | -0.224897 | 0.044659 | 0.311075 | 0.974382 | 0.999002 | 0.950385 | 0.000686 | 0.000722 | 0.000705
1490.426025 | -0.22486 | 0.0447 | 0.311114 | 0.974391 | 0.999 | 0.950372 | 0.000685 | 0.000721 | 0.000703
1493.884521 | -0.224823 | 0.044741 | 0.311153 | 0.974399 | 0.998998 | 0.95036 | 0.000683 | 0.000719 | 0.000702
1497.343506 | -0.224786 | 0.044782 | 0.311192 | 0.974408 | 0.998996 | 0.950347 | 0.000681 | 0.000717 | 0.0007
1500.802856 | -0.224749 | 0.044824 | 0.311232 | 0.974417 | 0.998995 | 0.950334 | 0.00068 | 0.000715 | 0.000698
1504.262451 | -0.224711 | 0.044865 | 0.311272 | 0.974425 | 0.998993 | 0.950321 | 0.000678 | 0.000714 | 0.000697
1507.722534 | -0.224673 | 0.044907 | 0.311311 | 0.974434 | 0.998991 | 0.950308 | 0.000676 | 0.000712 | 0.000695
1511.183105 | -0.224635 | 0.044949 | 0.311351 | 0.974443 | 0.998989 | 0.950295 | 0.000675 | 0.00071 | 0.000693
1514.643921 | -0.224597 | 0.044991 | 0.311391 | 0.974451 | 0.998987 | 0.950282 | 0.000673 | 0.000709 | 0.000692
1518.105225 | -0.224559 | 0.045033 | 0.311432 | 0.97446 | 0.998985 | 0.950268 | 0.000672 | 0.000707 | 0.00069
1521.566772 | -0.224521 | 0.045076 | 0.311472 | 0.974469 | 0.998983 | 0.950255 | 0.00067 | 0.000705 | 0.000688
1525.028809 | -0.224483 | 0.045118 | 0.311512 | 0.974478 | 0.998981 | 0.950242 | 0.000668 | 0.000704 | 0.000687
1528.491211 | -0.224444 | 0.045161 | 0.311553 | 0.974487 | 0.99898 | 0.950229 | 0.000667 | 0.000702 | 0.000685
1531.953979 | -0.224405 | 0.045204 | 0.311594 | 0.974496 | 0.998978 | 0.950215 | 0.000665 | 0.0007 | 0.000683
1535.417114 | -0.224367 | 0.045247 | 0.311635 | 0.974505 | 0.998976 | 0.950202 | 0.000664 | 0.000699 | 0.000682
1538.880615 | -0.224328 | 0.04529 | 0.311676 | 0.974514 | 0.998974 | 0.950188 | 0.000662 | 0.000697 | 0.00068
1542.344604 | -0.224288 | 0.045333 | 0.311717 | 0.974523 | 0.998972 | 0.950175 | 0.000661 | 0.000695 | 0.000679
1545.808838 | -0.224249 | 0.045377 | 0.311759 | 0.974532 | 0.99897 | 0.950161 | 0.000659 | 0.000694 | 0.000677
1549.273682 | -0.22421 | 0.04542 | 0.3118 | 0.974541 | 0.998968 | 0.950147 | 0.000658 | 0.000692 | 0.000675
1552.738647 | -0.22417 | 0.045464 | 0.311842 | 0.97455 | 0.998966 | 0.950134 | 0.000656 | 0.000691 | 0.000674
1556.204102 | -0.22413 | 0.045508 | 0.311884 | 0.974559 | 0.998964 | 0.95012 | 0.000655 | 0.000689 | 0.000672
1559.669922 | -0.22409 | 0.045553 | 0.311926 | 0.974568 | 0.998962 | 0.950106 | 0.000653 | 0.000687 | 0.000671
1563.136108 | -0.22405 | 0.045597 | 0.311969 | 0.974577 | 0.99896 | 0.950092 | 0.000652 | 0.000686 | 0.000669
1566.602783 | -0.22401 | 0.045642 | 0.312011 | 0.974587 | 0.998958 | 0.950078 | 0.00065 | 0.000684 | 0.000668
1570.069702 | -0.223969 | 0.045687 | 0.312054 | 0.974596 | 0.998956 | 0.950064 | 0.000649 | 0.000683 | 0.000666
1573.537109 | -0.223929 | 0.045732 | 0.312097 | 0.974605 | 0.998954 | 0.95005 | 0.000647 | 0.000681 | 0.000665
1577.004883 | -0.223888 | 0.045777 | 0.31214 | 0.974615 | 0.998951 | 0.950036 | 0.000646 | 0.000679 | 0.000663
1580.473022 | -0.223847 | 0.045822 | 0.312183 | 0.974624 | 0.998949 | 0.950022 | 0.000644 | 0.000678 | 0.000662
1583.941528 | -0.223806 | 0.045868 | 0.312226 | 0.974634 | 0.998947 | 0.950007 | 0.000643 | 0.000676 | 0.00066
1587.4104 | -0.223765 | 0.045914 | 0.31227 | 0.974643 | 0.998945 | 0.949993 | 0.000641 | 0.000675 | 0.000658
1590.879639 | -0.223723 | 0.04596 | 0.312314 | 0.974653 | 0.998943 | 0.949979 | 0.00064 | 0.000673 | 0.000657
1594.349365 | -0.223681 | 0.046006 | 0.312358 | 0.974662 | 0.998941 | 0.949964 | 0.000638 | 0.000672 | 0.000655
1597.819336 | -0.223639 | 0.046052 | 0.312402 | 0.974672 | 0.998939 | 0.94995 | 0.000637 | 0.00067 | 0.000654
1601.289795 | -0.223597 | 0.046099 | 0.312446 | 0.974681 | 0.998937 | 0.949935 | 0.000635 | 0.000669 | 0.000653
1604.76062 | -0.223555 | 0.046146 | 0.312491 | 0.974691 | 0.998935 | 0.949921 | 0.000634 | 0.000667 | 0.000651
1608.231689 | -0.223512 | 0.046193 | 0.312536 | 0.974701 | 0.998932 | 0.949906 | 0.000633 | 0.000666 | 0.00065
1611.703369 | -0.22347 | 0.04624 | 0.312581 | 0.974711 | 0.99893 | 0.949891 | 0.000631 | 0.000664 | 0.000648
1615.175293 | -0.223427 | 0.046287 | 0.312626 | 0.97472 | 0.998928 | 0.949876 | 0.00063 | 0.000663 | 0.000647
1618.647583 | -0.223384 | 0.046335 | 0.312671 | 0.97473 | 0.998926 | 0.949861 | 0.000628 | 0.000661 | 0.000645
1622.120361 | -0.223341 | 0.046383 | 0.312717 | 0.97474 | 0.998924 | 0.949846 | 0.000627 | 0.00066 | 0.000644
1625.593384 | -0.223297 | 0.046431 | 0.312763 | 0.97475 | 0.998921 | 0.949831 | 0.000626 | 0.000658 | 0.000642
1629.066895 | -0.223253 | 0.04648 | 0.312809 | 0.97476 | 0.998919 | 0.949816 | 0.000624 | 0.000657 | 0.000641
1632.540771 | -0.223209 | 0.046528 | 0.312855 | 0.97477 | 0.998917 | 0.949801 | 0.000623 | 0.000655 | 0.000639
1636.014893 | -0.223165 | 0.046577 | 0.312901 | 0.97478 | 0.998914 | 0.949785 | 0.000621 | 0.000654 | 0.000638
1639.489502 | -0.223121 | 0.046626 | 0.312948 | 0.974791 | 0.998912 | 0.94977 | 0.00062 | 0.000652 | 0.000637
1642.964478 | -0.223076 | 0.046675 | 0.312995 | 0.974801 | 0.99891 | 0.949754 | 0.000619 | 0.000651 | 0.000635
1646.439819 | -0.223032 | 0.046725 | 0.313042 | 0.974811 | 0.998908 | 0.949739 | 0.000617 | 0.00065 | 0.000634
1649.915649 | -0.222987 | 0.046775 | 0.31309 | 0.974821 | 0.998905 | 0.949723 | 0.000616 | 0.000648 | 0.000632
1653.391846 | -0.222941 | 0.046825 | 0.313137 | 0.974832 | 0.998903 | 0.949708 | 0.000615 | 0.000647 | 0.000631
1656.868164 | -0.222896 | 0.046875 | 0.313185 | 0.974842 | 0.998901 | 0.949692 | 0.000613 | 0.000645 | 0.000629
1660.345093 | -0.22285 | 0.046926 | 0.313233 | 0.974853 | 0.998898 | 0.949676 | 0.000612 | 0.000644 | 0.000628
1663.822266 | -0.222804 | 0.046977 | 0.313282 | 0.974863 | 0.998896 | 0.94966 | 0.000611 | 0.000642 | 0.000627
1667.300049 | -0.222758 | 0.047028 | 0.313331 | 0.974874 | 0.998893 | 0.949644 | 0.000609 | 0.000641 | 0.000625
1670.777954 | -0.222712 | 0.047079 | 0.313379 | 0.974884 | 0.998891 | 0.949628 | 0.000608 | 0.00064 | 0.000624
1674.25647 | -0.222665 | 0.047131 | 0.313429 | 0.974895 | 0.998889 | 0.949612 | 0.000607 | 0.000638 | 0.000623
1677.735107 | -0.222618 | 0.047183 | 0.313478 | 0.974906 | 0.998886 | 0.949595 | 0.000605 | 0.000637 | 0.000621
1681.214233 | -0.222571 | 0.047235 | 0.313528 | 0.974916 | 0.998884 | 0.949579 | 0.000604 | 0.000635 | 0.00062
1684.69397 | -0.222524 | 0.047287 | 0.313577 | 0.974927 | 0.998881 | 0.949562 | 0.000603 | 0.000634 | 0.000619
1688.173828 | -0.222476 | 0.04734 | 0.313628 | 0.974938 | 0.998879 | 0.949546 | 0.000601 | 0.000633 | 0.000617
1688.173828 | 0.99901 | 0.04734 | 0.000633 | 0.975239 | -0.222476 | 0.000601 | 0.949906 | 0.313628 | 0.000617

## Opt. Const. Sellmeier
Opt. Const. of Gen-Osc vs. nm |  | Opt. Const. of Gen-Osc vs. eV
Spectral ID | 79 | Spectral ID | 80
nm | n | eV | e1
191.248413 | 1.63781 | 6.483714 | 2.682423
192.836197 | 1.634806 | 6.430328 | 2.672591
194.424026 | 1.631904 | 6.377813 | 2.663109
196.011902 | 1.629098 | 6.326147 | 2.653959
197.599823 | 1.626384 | 6.275309 | 2.645124
199.18782 | 1.623758 | 6.22528 | 2.63659
200.775848 | 1.621217 | 6.176042 | 2.628343
202.363922 | 1.618755 | 6.127574 | 2.620368
203.952057 | 1.61637 | 6.07986 | 2.612653
205.540237 | 1.614059 | 6.032882 | 2.605187
207.128448 | 1.611818 | 5.986623 | 2.597958
208.716721 | 1.609645 | 5.941067 | 2.590956
210.305023 | 1.607535 | 5.896197 | 2.58417
211.893402 | 1.605488 | 5.851999 | 2.577592
213.481812 | 1.6035 | 5.808457 | 2.571212
215.070267 | 1.601569 | 5.765558 | 2.565022
216.658768 | 1.599692 | 5.723286 | 2.559015
218.247314 | 1.597868 | 5.681628 | 2.553183
219.835892 | 1.596095 | 5.640571 | 2.547518
221.42453 | 1.59437 | 5.600102 | 2.542014
223.013214 | 1.592691 | 5.560209 | 2.536665
224.601929 | 1.591058 | 5.520879 | 2.531465
226.190674 | 1.589468 | 5.4821 | 2.526408
227.779495 | 1.587919 | 5.443861 | 2.521487
229.368332 | 1.586411 | 5.406152 | 2.5167
230.95723 | 1.584941 | 5.368959 | 2.512039
232.546143 | 1.583509 | 5.332275 | 2.507501
234.135101 | 1.582113 | 5.296087 | 2.503082
235.724121 | 1.580752 | 5.260386 | 2.498776
237.313156 | 1.579424 | 5.225163 | 2.49458
238.902252 | 1.578129 | 5.190407 | 2.49049
240.491379 | 1.576865 | 5.15611 | 2.486502
242.080536 | 1.575631 | 5.122262 | 2.482613
243.669754 | 1.574427 | 5.088855 | 2.478819
245.258987 | 1.573251 | 5.05588 | 2.475117
246.848267 | 1.572102 | 5.023329 | 2.471504
248.437576 | 1.57098 | 4.991193 | 2.467978
250.026932 | 1.569883 | 4.959466 | 2.464534
251.616302 | 1.568812 | 4.928138 | 2.461171
253.205734 | 1.567765 | 4.897203 | 2.457886
254.795197 | 1.566741 | 4.866654 | 2.454676
256.384674 | 1.565739 | 4.836483 | 2.45154
257.974182 | 1.56476 | 4.806682 | 2.448473
259.563751 | 1.563802 | 4.777246 | 2.445476
261.153351 | 1.562864 | 4.748168 | 2.442545
262.742981 | 1.561947 | 4.719441 | 2.439678
264.332611 | 1.561049 | 4.69106 | 2.436874
265.922302 | 1.56017 | 4.663016 | 2.43413
267.512024 | 1.559309 | 4.635305 | 2.431445
269.101776 | 1.558466 | 4.607922 | 2.428817
270.691559 | 1.557641 | 4.58086 | 2.426244
272.281372 | 1.556832 | 4.554112 | 2.423726
273.871216 | 1.55604 | 4.527676 | 2.421259
275.46109 | 1.555263 | 4.501544 | 2.418843
277.050964 | 1.554502 | 4.47571 | 2.416476
278.64093 | 1.553756 | 4.450172 | 2.414158
280.230865 | 1.553025 | 4.424923 | 2.411886
281.820862 | 1.552308 | 4.399958 | 2.409659
283.410858 | 1.551604 | 4.375273 | 2.407476
285.000916 | 1.550915 | 4.350863 | 2.405336
286.590973 | 1.550238 | 4.326724 | 2.403238
288.181061 | 1.549574 | 4.302851 | 2.40118
289.771179 | 1.548923 | 4.279239 | 2.399162
291.361298 | 1.548283 | 4.255884 | 2.397182
292.951477 | 1.547656 | 4.232783 | 2.395239
294.541687 | 1.54704 | 4.20993 | 2.393333
296.131897 | 1.546436 | 4.187324 | 2.391463
297.722107 | 1.545842 | 4.164958 | 2.389627
299.312378 | 1.545259 | 4.142829 | 2.387825
300.902649 | 1.544686 | 4.120934 | 2.386056
302.492981 | 1.544124 | 4.099269 | 2.384319
304.083313 | 1.543572 | 4.07783 | 2.382613
305.673645 | 1.543029 | 4.056614 | 2.380938
307.264008 | 1.542496 | 4.035617 | 2.379293
308.854431 | 1.541972 | 4.014836 | 2.377676
310.444824 | 1.541456 | 3.994269 | 2.376088
312.035248 | 1.54095 | 3.97391 | 2.374528
313.625702 | 1.540453 | 3.953758 | 2.372994
315.216156 | 1.539963 | 3.933808 | 2.371487
316.806671 | 1.539482 | 3.914059 | 2.370006
318.397156 | 1.539009 | 3.894507 | 2.368549
319.987701 | 1.538544 | 3.875149 | 2.367117
321.578217 | 1.538086 | 3.855983 | 2.36571
323.168762 | 1.537636 | 3.837004 | 2.364325
324.759338 | 1.537193 | 3.818212 | 2.362964
326.349945 | 1.536758 | 3.799602 | 2.361624
327.940552 | 1.536329 | 3.781173 | 2.360307
329.531189 | 1.535907 | 3.762922 | 2.359011
331.121796 | 1.535492 | 3.744846 | 2.357737
332.712463 | 1.535084 | 3.726942 | 2.356482
334.303101 | 1.534682 | 3.709209 | 2.355247
335.893768 | 1.534286 | 3.691643 | 2.354033
337.484467 | 1.533896 | 3.674243 | 2.352837
339.075165 | 1.533512 | 3.657006 | 2.35166
340.665894 | 1.533134 | 3.63993 | 2.350501
342.256622 | 1.532762 | 3.623013 | 2.34936
343.847351 | 1.532396 | 3.606251 | 2.348236
345.43808 | 1.532035 | 3.589645 | 2.34713
347.02887 | 1.531679 | 3.57319 | 2.346041
348.619598 | 1.531329 | 3.556885 | 2.344968
350.210388 | 1.530984 | 3.540729 | 2.343911
351.801178 | 1.530644 | 3.524718 | 2.34287
353.391968 | 1.530309 | 3.508852 | 2.341845
354.982758 | 1.529979 | 3.493127 | 2.340835
356.573578 | 1.529653 | 3.477543 | 2.339839
358.164398 | 1.529333 | 3.462097 | 2.338858
359.755219 | 1.529016 | 3.446788 | 2.337892
361.346039 | 1.528705 | 3.431614 | 2.336939
362.93689 | 1.528398 | 3.416572 | 2.336
364.52774 | 1.528095 | 3.401662 | 2.335074
366.118591 | 1.527796 | 3.386881 | 2.334162
367.709412 | 1.527502 | 3.372228 | 2.333262
369.300293 | 1.527212 | 3.357701 | 2.332376
370.891174 | 1.526925 | 3.343299 | 2.331501
372.482025 | 1.526643 | 3.32902 | 2.330639
374.072876 | 1.526365 | 3.314862 | 2.329789
375.663757 | 1.52609 | 3.300824 | 2.32895
377.254639 | 1.525819 | 3.286905 | 2.328123
378.84552 | 1.525551 | 3.273102 | 2.327307
380.436371 | 1.525288 | 3.259415 | 2.326503
382.027283 | 1.525027 | 3.245842 | 2.325709
383.618134 | 1.524771 | 3.232381 | 2.324925
385.209015 | 1.524517 | 3.219032 | 2.324153
386.799896 | 1.524267 | 3.205792 | 2.32339
388.390778 | 1.52402 | 3.192661 | 2.322638
389.981659 | 1.523777 | 3.179637 | 2.321896
391.57254 | 1.523536 | 3.166718 | 2.321163
393.163391 | 1.523299 | 3.153905 | 2.32044
394.754272 | 1.523065 | 3.141195 | 2.319726
396.345154 | 1.522833 | 3.128586 | 2.319021
397.936005 | 1.522605 | 3.116079 | 2.318326
399.526886 | 1.522379 | 3.103671 | 2.317639
401.117737 | 1.522157 | 3.091362 | 2.316961
402.708557 | 1.521937 | 3.07915 | 2.316292
404.299438 | 1.52172 | 3.067034 | 2.315631
405.890289 | 1.521505 | 3.055013 | 2.314978
407.48111 | 1.521293 | 3.043086 | 2.314334
409.07196 | 1.521084 | 3.031252 | 2.313697
410.66275 | 1.520878 | 3.019509 | 2.313069
412.253571 | 1.520674 | 3.007858 | 2.312448
413.844391 | 1.520472 | 2.996295 | 2.311835
415.435211 | 1.520273 | 2.984822 | 2.311229
417.02597 | 1.520076 | 2.973436 | 2.31063
418.616791 | 1.519881 | 2.962136 | 2.310039
420.207581 | 1.519689 | 2.950922 | 2.309455
421.79834 | 1.519499 | 2.939793 | 2.308878
423.389069 | 1.519312 | 2.928748 | 2.308308
424.979828 | 1.519126 | 2.917785 | 2.307744
426.570557 | 1.518943 | 2.906905 | 2.307187
428.161285 | 1.518762 | 2.896105 | 2.306637
429.752014 | 1.518583 | 2.885385 | 2.306093
431.342712 | 1.518406 | 2.874744 | 2.305556
432.933411 | 1.518231 | 2.864182 | 2.305024
434.524078 | 1.518058 | 2.853697 | 2.304499
436.114746 | 1.517887 | 2.843288 | 2.30398
437.705383 | 1.517718 | 2.832956 | 2.303467
439.29599 | 1.51755 | 2.822698 | 2.302959
440.886627 | 1.517385 | 2.812515 | 2.302458
442.477234 | 1.517222 | 2.802404 | 2.301962
444.06781 | 1.51706 | 2.792366 | 2.301471
445.658386 | 1.5169 | 2.7824 | 2.300987
447.248962 | 1.516742 | 2.772505 | 2.300507
448.839508 | 1.516586 | 2.76268 | 2.300033
450.430023 | 1.516431 | 2.752925 | 2.299564
452.020508 | 1.516278 | 2.743238 | 2.2991
453.611023 | 1.516127 | 2.733619 | 2.298641
455.201477 | 1.515978 | 2.724069 | 2.298188
456.791931 | 1.515829 | 2.714584 | 2.297739
458.382385 | 1.515683 | 2.705165 | 2.297295
459.972809 | 1.515538 | 2.695812 | 2.296856
461.563171 | 1.515395 | 2.686523 | 2.296422
463.153564 | 1.515253 | 2.677298 | 2.295992
464.743896 | 1.515113 | 2.668136 | 2.295567
466.334229 | 1.514974 | 2.659037 | 2.295146
467.9245 | 1.514836 | 2.65 | 2.294729
469.514801 | 1.5147 | 2.641024 | 2.294317
471.105072 | 1.514566 | 2.632109 | 2.29391
472.695313 | 1.514433 | 2.623254 | 2.293506
474.285553 | 1.514301 | 2.614459 | 2.293107
475.875732 | 1.514171 | 2.605722 | 2.292712
477.465881 | 1.514041 | 2.597044 | 2.292321
479.056061 | 1.513914 | 2.588423 | 2.291934
480.646149 | 1.513787 | 2.57986 | 2.291551
482.236237 | 1.513662 | 2.571354 | 2.291172
483.826324 | 1.513538 | 2.562903 | 2.290797
485.416351 | 1.513415 | 2.554508 | 2.290425
487.006348 | 1.513294 | 2.546168 | 2.290057
488.596344 | 1.513173 | 2.537882 | 2.289693
490.18634 | 1.513054 | 2.52965 | 2.289333
491.776215 | 1.512936 | 2.521472 | 2.288975
493.36615 | 1.512819 | 2.513346 | 2.288622
494.955994 | 1.512704 | 2.505273 | 2.288272
496.545837 | 1.512589 | 2.497252 | 2.287926
498.135651 | 1.512476 | 2.489282 | 2.287582
499.725433 | 1.512363 | 2.481363 | 2.287243
501.315186 | 1.512252 | 2.473494 | 2.286906
502.904938 | 1.512142 | 2.465675 | 2.286573
504.494629 | 1.512033 | 2.457905 | 2.286243
506.08429 | 1.511925 | 2.450185 | 2.285916
507.673889 | 1.511817 | 2.442513 | 2.285592
509.263489 | 1.511711 | 2.434889 | 2.285271
510.853027 | 1.511606 | 2.427313 | 2.284954
512.442566 | 1.511502 | 2.419783 | 2.284639
514.032104 | 1.511399 | 2.412301 | 2.284327
515.621521 | 1.511297 | 2.404865 | 2.284018
517.210938 | 1.511196 | 2.397475 | 2.283712
518.800354 | 1.511095 | 2.39013 | 2.283409
520.389709 | 1.510996 | 2.38283 | 2.283109
521.979004 | 1.510897 | 2.375575 | 2.282811
523.568237 | 1.5108 | 2.368364 | 2.282516
525.157532 | 1.510703 | 2.361196 | 2.282224
526.746704 | 1.510607 | 2.354073 | 2.281934
528.335876 | 1.510512 | 2.346992 | 2.281648
529.924988 | 1.510418 | 2.339954 | 2.281363
531.514099 | 1.510325 | 2.332958 | 2.281082
533.103149 | 1.510233 | 2.326004 | 2.280802
534.692139 | 1.510141 | 2.319092 | 2.280526
536.281128 | 1.51005 | 2.31222 | 2.280251
537.870056 | 1.50996 | 2.305389 | 2.279979
539.458923 | 1.509871 | 2.298599 | 2.27971
541.047791 | 1.509782 | 2.291849 | 2.279443
542.636597 | 1.509695 | 2.285139 | 2.279178
544.225403 | 1.509608 | 2.278468 | 2.278916
545.814087 | 1.509522 | 2.271836 | 2.278656
547.402771 | 1.509436 | 2.265242 | 2.278398
548.991394 | 1.509351 | 2.258687 | 2.278142
550.579956 | 1.509267 | 2.252171 | 2.277888
552.168579 | 1.509184 | 2.245691 | 2.277637
553.757019 | 1.509102 | 2.239249 | 2.277388
555.34552 | 1.50902 | 2.232844 | 2.277141
556.93396 | 1.508939 | 2.226476 | 2.276896
558.522278 | 1.508858 | 2.220144 | 2.276653
560.110596 | 1.508778 | 2.213849 | 2.276412
561.698853 | 1.508699 | 2.207588 | 2.276173
563.287109 | 1.508621 | 2.201364 | 2.275936
564.875305 | 1.508543 | 2.195175 | 2.275701
566.46344 | 1.508466 | 2.18902 | 2.275468
568.051453 | 1.508389 | 2.182901 | 2.275237
569.639526 | 1.508313 | 2.176815 | 2.275008
571.227478 | 1.508238 | 2.170764 | 2.274781
572.81543 | 1.508163 | 2.164746 | 2.274555
574.40332 | 1.508089 | 2.158762 | 2.274332
575.99115 | 1.508015 | 2.152811 | 2.27411
577.578979 | 1.507942 | 2.146893 | 2.27389
579.166626 | 1.50787 | 2.141007 | 2.273672
580.754333 | 1.507798 | 2.135154 | 2.273455
582.34198 | 1.507727 | 2.129333 | 2.27324
583.929565 | 1.507656 | 2.123544 | 2.273027
585.51709 | 1.507586 | 2.117786 | 2.272816
587.104553 | 1.507517 | 2.11206 | 2.272606
588.691956 | 1.507447 | 2.106365 | 2.272398
590.279297 | 1.507379 | 2.1007 | 2.272192
591.866577 | 1.507311 | 2.095067 | 2.271987
593.453857 | 1.507244 | 2.089463 | 2.271783
595.041077 | 1.507177 | 2.08389 | 2.271582
596.628174 | 1.50711 | 2.078346 | 2.271382
598.215271 | 1.507044 | 2.072832 | 2.271183
599.802307 | 1.506979 | 2.067348 | 2.270986
601.389282 | 1.506914 | 2.061893 | 2.27079
602.976196 | 1.50685 | 2.056466 | 2.270596
604.563049 | 1.506786 | 2.051068 | 2.270403
606.14978 | 1.506722 | 2.045699 | 2.270212
607.736572 | 1.506659 | 2.040358 | 2.270023
609.323242 | 1.506597 | 2.035045 | 2.269834
610.90979 | 1.506535 | 2.029759 | 2.269647
612.496399 | 1.506473 | 2.024502 | 2.269462
614.082886 | 1.506412 | 2.019271 | 2.269278
615.669312 | 1.506351 | 2.014068 | 2.269095
617.255676 | 1.506291 | 2.008892 | 2.268913
618.84198 | 1.506231 | 2.003742 | 2.268733
620.428223 | 1.506172 | 1.99862 | 2.268554
622.014404 | 1.506113 | 1.993523 | 2.268377
623.600525 | 1.506055 | 1.988452 | 2.2682
625.186584 | 1.505996 | 1.983408 | 2.268025
626.772583 | 1.505939 | 1.978389 | 2.267852
628.358521 | 1.505882 | 1.973396 | 2.267679
629.944397 | 1.505825 | 1.968428 | 2.267508
631.530151 | 1.505768 | 1.963485 | 2.267338
633.115906 | 1.505712 | 1.958567 | 2.267169
634.701538 | 1.505656 | 1.953674 | 2.267002
636.28717 | 1.505601 | 1.948806 | 2.266835
637.872681 | 1.505546 | 1.943962 | 2.26667
639.45813 | 1.505492 | 1.939142 | 2.266505
641.043579 | 1.505438 | 1.934346 | 2.266343
642.628906 | 1.505384 | 1.929574 | 2.266181
644.214172 | 1.50533 | 1.924826 | 2.26602
645.799316 | 1.505278 | 1.920101 | 2.26586
647.38446 | 1.505225 | 1.9154 | 2.265702
648.969482 | 1.505172 | 1.910722 | 2.265544
650.554504 | 1.505121 | 1.906066 | 2.265388
652.139404 | 1.505069 | 1.901434 | 2.265232
653.724243 | 1.505018 | 1.896824 | 2.265078
655.30896 | 1.504967 | 1.892237 | 2.264925
656.893677 | 1.504916 | 1.887672 | 2.264772
658.478333 | 1.504866 | 1.88313 | 2.264621
660.062866 | 1.504816 | 1.878609 | 2.264471
661.647339 | 1.504766 | 1.87411 | 2.264322
663.23175 | 1.504717 | 1.869633 | 2.264174
664.81604 | 1.504668 | 1.865178 | 2.264026
666.400269 | 1.504619 | 1.860744 | 2.26388
667.984497 | 1.504571 | 1.856331 | 2.263734
669.568604 | 1.504523 | 1.851939 | 2.26359
671.152588 | 1.504475 | 1.847568 | 2.263447
672.736572 | 1.504428 | 1.843218 | 2.263304
674.320435 | 1.504381 | 1.838888 | 2.263162
675.904236 | 1.504334 | 1.834579 | 2.263021
677.487915 | 1.504288 | 1.830291 | 2.262882
679.071594 | 1.504242 | 1.826023 | 2.262743
680.655151 | 1.504196 | 1.821774 | 2.262604
682.238647 | 1.50415 | 1.817546 | 2.262467
683.822021 | 1.504105 | 1.813337 | 2.262331
685.405396 | 1.50406 | 1.809148 | 2.262195
686.988586 | 1.504015 | 1.804979 | 2.262061
688.571716 | 1.50397 | 1.800829 | 2.261927
690.154846 | 1.503926 | 1.796698 | 2.261794
691.737854 | 1.503882 | 1.792587 | 2.261662
693.32074 | 1.503839 | 1.788494 | 2.26153
694.903564 | 1.503795 | 1.78442 | 2.2614
696.486328 | 1.503752 | 1.780365 | 2.26127
698.06897 | 1.503709 | 1.776329 | 2.261141
699.651611 | 1.503666 | 1.772311 | 2.261013
701.23407 | 1.503624 | 1.768311 | 2.260885
702.816528 | 1.503582 | 1.76433 | 2.260759
704.398804 | 1.50354 | 1.760366 | 2.260633
705.981079 | 1.503498 | 1.756421 | 2.260508
707.563232 | 1.503457 | 1.752494 | 2.260383
709.145325 | 1.503416 | 1.748584 | 2.260259
710.727295 | 1.503375 | 1.744692 | 2.260136
712.309204 | 1.503334 | 1.740817 | 2.260014
713.890991 | 1.503294 | 1.73696 | 2.259892
715.472778 | 1.503254 | 1.73312 | 2.259772
717.054382 | 1.503214 | 1.729297 | 2.259652
718.635925 | 1.503174 | 1.725491 | 2.259532
720.217407 | 1.503134 | 1.721702 | 2.259413
721.798767 | 1.503095 | 1.71793 | 2.259295
723.380005 | 1.503056 | 1.714175 | 2.259178
724.961243 | 1.503017 | 1.710436 | 2.259061
726.542358 | 1.502979 | 1.706714 | 2.258945
728.123352 | 1.50294 | 1.703008 | 2.25883
729.704224 | 1.502902 | 1.699319 | 2.258715
731.285095 | 1.502864 | 1.695645 | 2.258601
732.865845 | 1.502826 | 1.691988 | 2.258487
734.446472 | 1.502789 | 1.688346 | 2.258374
736.026978 | 1.502751 | 1.684721 | 2.258262
737.607483 | 1.502714 | 1.681111 | 2.25815
739.187866 | 1.502677 | 1.677517 | 2.258039
740.768066 | 1.502641 | 1.673938 | 2.257929
742.348267 | 1.502604 | 1.670375 | 2.257819
743.928345 | 1.502568 | 1.666827 | 2.25771
745.508301 | 1.502532 | 1.663295 | 2.257601
747.088196 | 1.502496 | 1.659777 | 2.257493
748.667969 | 1.50246 | 1.656275 | 2.257385
750.247681 | 1.502424 | 1.652788 | 2.257279
751.827271 | 1.502389 | 1.649315 | 2.257172
753.406738 | 1.502354 | 1.645857 | 2.257066
754.986145 | 1.502319 | 1.642414 | 2.256961
756.56543 | 1.502284 | 1.638986 | 2.256857
758.144653 | 1.502249 | 1.635572 | 2.256752
759.723755 | 1.502215 | 1.632172 | 2.256649
761.302734 | 1.50218 | 1.628787 | 2.256546
762.881592 | 1.502146 | 1.625416 | 2.256443
764.460388 | 1.502112 | 1.622059 | 2.256341
766.039124 | 1.502079 | 1.618716 | 2.25624
767.617676 | 1.502045 | 1.615388 | 2.256139
769.196167 | 1.502011 | 1.612072 | 2.256038
770.774536 | 1.501978 | 1.608771 | 2.255939
772.352844 | 1.501945 | 1.605484 | 2.255839
773.93103 | 1.501912 | 1.60221 | 2.25574
775.509155 | 1.501879 | 1.59895 | 2.255641
777.087036 | 1.501847 | 1.595703 | 2.255544
778.664917 | 1.501814 | 1.592469 | 2.255446
780.242737 | 1.501782 | 1.589249 | 2.255349
781.820374 | 1.50175 | 1.586042 | 2.255253
783.397888 | 1.501718 | 1.582848 | 2.255157
784.975342 | 1.501686 | 1.579667 | 2.255061
786.552673 | 1.501654 | 1.5765 | 2.254966
788.129944 | 1.501623 | 1.573345 | 2.254871
789.707031 | 1.501591 | 1.570203 | 2.254777
791.284058 | 1.50156 | 1.567073 | 2.254683
792.860962 | 1.501529 | 1.563956 | 2.25459
794.437744 | 1.501498 | 1.560852 | 2.254497
796.014465 | 1.501467 | 1.557761 | 2.254404
797.591003 | 1.501437 | 1.554682 | 2.254313
799.16748 | 1.501406 | 1.551615 | 2.254221
800.743835 | 1.501376 | 1.54856 | 2.25413
802.320129 | 1.501346 | 1.545518 | 2.254039
803.89624 | 1.501316 | 1.542488 | 2.253949
805.47229 | 1.501286 | 1.539469 | 2.253859
807.048157 | 1.501256 | 1.536463 | 2.253769
808.623962 | 1.501226 | 1.533469 | 2.25368
810.199646 | 1.501197 | 1.530487 | 2.253591
811.775208 | 1.501167 | 1.527516 | 2.253503
813.350708 | 1.501138 | 1.524558 | 2.253415
814.926025 | 1.501109 | 1.52161 | 2.253328
816.501221 | 1.50108 | 1.518675 | 2.253241
818.076355 | 1.501051 | 1.515751 | 2.253154
819.651367 | 1.501022 | 1.512838 | 2.253067
821.226257 | 1.500993 | 1.509937 | 2.252982
822.800964 | 1.500965 | 1.507047 | 2.252896
824.37561 | 1.500937 | 1.504169 | 2.252811
825.950195 | 1.500908 | 1.501301 | 2.252726
827.524597 | 1.50088 | 1.498445 | 2.252641
829.098816 | 1.500852 | 1.4956 | 2.252557
830.673035 | 1.500824 | 1.492765 | 2.252474
832.24707 | 1.500797 | 1.489942 | 2.25239
833.820984 | 1.500769 | 1.48713 | 2.252307
835.394836 | 1.500741 | 1.484328 | 2.252224
836.968567 | 1.500714 | 1.481537 | 2.252142
838.542114 | 1.500687 | 1.478757 | 2.25206
840.11554 | 1.500659 | 1.475987 | 2.251978
841.688843 | 1.500632 | 1.473228 | 2.251897
843.262085 | 1.500605 | 1.47048 | 2.251816
844.835144 | 1.500578 | 1.467742 | 2.251735
846.408081 | 1.500552 | 1.465014 | 2.251655
847.980957 | 1.500525 | 1.462297 | 2.251575
849.553711 | 1.500498 | 1.45959 | 2.251495
851.126282 | 1.500472 | 1.456893 | 2.251416
852.69873 | 1.500445 | 1.454206 | 2.251337
854.271118 | 1.500419 | 1.45153 | 2.251258
855.843384 | 1.500393 | 1.448863 | 2.25118
857.415405 | 1.500367 | 1.446207 | 2.251101
858.987427 | 1.500341 | 1.44356 | 2.251024
860.559204 | 1.500315 | 1.440924 | 2.250946
862.130981 | 1.50029 | 1.438297 | 2.250869
863.702515 | 1.500264 | 1.435679 | 2.250792
865.273926 | 1.500238 | 1.433072 | 2.250715
866.845337 | 1.500213 | 1.430474 | 2.250639
868.416504 | 1.500188 | 1.427886 | 2.250563
869.98761 | 1.500162 | 1.425308 | 2.250487
871.558472 | 1.500137 | 1.422739 | 2.250412
873.129272 | 1.500112 | 1.420179 | 2.250337
874.700012 | 1.500087 | 1.417629 | 2.250262
876.270508 | 1.500062 | 1.415088 | 2.250187
877.840942 | 1.500038 | 1.412557 | 2.250113
879.411255 | 1.500013 | 1.410034 | 2.250039
880.981323 | 1.499988 | 1.407521 | 2.249965
882.551392 | 1.499964 | 1.405017 | 2.249891
884.121277 | 1.499939 | 1.402522 | 2.249818
885.69104 | 1.499915 | 1.400037 | 2.249745
887.26062 | 1.499891 | 1.39756 | 2.249672
888.8302 | 1.499867 | 1.395092 | 2.2496
890.399536 | 1.499843 | 1.392633 | 2.249527
891.968628 | 1.499819 | 1.390183 | 2.249456
893.537781 | 1.499795 | 1.387742 | 2.249384
895.10675 | 1.499771 | 1.38531 | 2.249312
896.675476 | 1.499747 | 1.382886 | 2.249241
898.244263 | 1.499723 | 1.380471 | 2.24917
899.812683 | 1.4997 | 1.378065 | 2.249099
901.381165 | 1.499676 | 1.375667 | 2.249029
902.949402 | 1.499653 | 1.373277 | 2.248959
904.517456 | 1.499629 | 1.370897 | 2.248889
906.085449 | 1.499606 | 1.368524 | 2.248819
907.65332 | 1.499583 | 1.36616 | 2.248749
909.221008 | 1.49956 | 1.363805 | 2.24868
910.788574 | 1.499537 | 1.361458 | 2.248611
912.355957 | 1.499514 | 1.359119 | 2.248542
913.923218 | 1.499491 | 1.356788 | 2.248473
915.490417 | 1.499468 | 1.354465 | 2.248405
917.057434 | 1.499445 | 1.352151 | 2.248337
918.624207 | 1.499423 | 1.349845 | 2.248269
920.190918 | 1.4994 | 1.347546 | 2.248201
921.757507 | 1.499378 | 1.345256 | 2.248133
923.323914 | 1.499355 | 1.342974 | 2.248066
924.890259 | 1.499333 | 1.3407 | 2.247999
926.45636 | 1.49931 | 1.338433 | 2.247932
928.022339 | 1.499288 | 1.336175 | 2.247865
929.588196 | 1.499266 | 1.333924 | 2.247799
931.153931 | 1.499244 | 1.331681 | 2.247733
932.719421 | 1.499222 | 1.329446 | 2.247666
934.284851 | 1.4992 | 1.327218 | 2.247601
935.850098 | 1.499178 | 1.324998 | 2.247535
937.415222 | 1.499156 | 1.322786 | 2.247469
938.980164 | 1.499134 | 1.320582 | 2.247404
940.544922 | 1.499113 | 1.318385 | 2.247339
942.10968 | 1.499091 | 1.316195 | 2.247274
943.674133 | 1.499069 | 1.314013 | 2.247209
945.238464 | 1.499048 | 1.311838 | 2.247145
946.802734 | 1.499026 | 1.309671 | 2.24708
948.366821 | 1.499005 | 1.307511 | 2.247016
949.930664 | 1.498984 | 1.305358 | 2.246952
951.494446 | 1.498962 | 1.303213 | 2.246888
953.058105 | 1.498941 | 1.301075 | 2.246825
954.62146 | 1.49892 | 1.298944 | 2.246761
956.184875 | 1.498899 | 1.29682 | 2.246698
957.747925 | 1.498878 | 1.294704 | 2.246635
959.311035 | 1.498857 | 1.292594 | 2.246572
960.87384 | 1.498836 | 1.290492 | 2.246509
962.436523 | 1.498815 | 1.288397 | 2.246447
963.999023 | 1.498794 | 1.286308 | 2.246384
965.561401 | 1.498773 | 1.284227 | 2.246322
967.123657 | 1.498753 | 1.282153 | 2.24626
968.68573 | 1.498732 | 1.280085 | 2.246198
970.247681 | 1.498712 | 1.278024 | 2.246136
971.809387 | 1.498691 | 1.27597 | 2.246075
973.370972 | 1.49867 | 1.273923 | 2.246013
974.932434 | 1.49865 | 1.271883 | 2.245952
976.493774 | 1.49863 | 1.269849 | 2.245891
978.054871 | 1.498609 | 1.267823 | 2.24583
979.615845 | 1.498589 | 1.265802 | 2.245769
981.176636 | 1.498569 | 1.263789 | 2.245708
982.737305 | 1.498549 | 1.261782 | 2.245648
984.297729 | 1.498528 | 1.259781 | 2.245588
985.858093 | 1.498508 | 1.257787 | 2.245528
987.418274 | 1.498488 | 1.2558 | 2.245467
988.978333 | 1.498468 | 1.253819 | 2.245408
990.538086 | 1.498448 | 1.251845 | 2.245348
992.097778 | 1.498429 | 1.249877 | 2.245288
993.657349 | 1.498409 | 1.247915 | 2.245229
995.216675 | 1.498389 | 1.24596 | 2.245169
996.775879 | 1.498369 | 1.244011 | 2.24511
998.334839 | 1.498349 | 1.242068 | 2.245051
999.893738 | 1.49833 | 1.240132 | 2.244992
1010.076965 | 1.498202 | 1.227629 | 2.24461
1013.480591 | 1.49816 | 1.223506 | 2.244484
1016.884583 | 1.498118 | 1.219411 | 2.244358
1020.28894 | 1.498076 | 1.215342 | 2.244233
1023.693726 | 1.498035 | 1.2113 | 2.244108
1027.098877 | 1.497993 | 1.207284 | 2.243984
1030.504639 | 1.497952 | 1.203294 | 2.24386
1033.910522 | 1.497911 | 1.19933 | 2.243737
1037.317017 | 1.49787 | 1.195392 | 2.243614
1040.723755 | 1.497829 | 1.191478 | 2.243491
1044.130981 | 1.497788 | 1.18759 | 2.243369
1047.538574 | 1.497748 | 1.183727 | 2.243248
1050.946533 | 1.497707 | 1.179889 | 2.243127
1054.35498 | 1.497667 | 1.176075 | 2.243006
1057.763794 | 1.497627 | 1.172284 | 2.242886
1061.172974 | 1.497587 | 1.168518 | 2.242767
1064.58252 | 1.497547 | 1.164776 | 2.242647
1067.992432 | 1.497507 | 1.161057 | 2.242528
1071.402954 | 1.497468 | 1.157361 | 2.24241
1074.813721 | 1.497428 | 1.153688 | 2.242291
1078.224854 | 1.497389 | 1.150038 | 2.242174
1081.636475 | 1.49735 | 1.146411 | 2.242056
1085.048462 | 1.497311 | 1.142806 | 2.241939
1088.460815 | 1.497272 | 1.139223 | 2.241822
1091.873657 | 1.497233 | 1.135663 | 2.241706
1095.286865 | 1.497194 | 1.132124 | 2.241589
1098.700439 | 1.497155 | 1.128606 | 2.241473
1102.11438 | 1.497117 | 1.12511 | 2.241358
1105.528687 | 1.497078 | 1.121635 | 2.241243
1108.943481 | 1.49704 | 1.118181 | 2.241127
1112.358643 | 1.497001 | 1.114748 | 2.241013
1115.77417 | 1.496963 | 1.111336 | 2.240898
1119.190186 | 1.496925 | 1.107944 | 2.240784
1122.606567 | 1.496887 | 1.104572 | 2.24067
1126.023193 | 1.496849 | 1.101221 | 2.240556
1129.44043 | 1.496811 | 1.097889 | 2.240443
1132.858032 | 1.496773 | 1.094577 | 2.240329
1136.275879 | 1.496735 | 1.091284 | 2.240216
1139.694214 | 1.496697 | 1.088011 | 2.240103
1143.113037 | 1.49666 | 1.084757 | 2.23999
1146.532104 | 1.496622 | 1.081522 | 2.239878
1149.95166 | 1.496585 | 1.078306 | 2.239766
1153.371582 | 1.496547 | 1.075109 | 2.239653
1156.79187 | 1.49651 | 1.07193 | 2.239542
1160.212646 | 1.496472 | 1.06877 | 2.239429
1163.633667 | 1.496435 | 1.065627 | 2.239318
1167.055176 | 1.496398 | 1.062503 | 2.239206
1170.477173 | 1.496361 | 1.059397 | 2.239095
1173.899414 | 1.496323 | 1.056309 | 2.238984
1177.322021 | 1.496286 | 1.053238 | 2.238873
1180.745239 | 1.496249 | 1.050184 | 2.238761
1184.168701 | 1.496212 | 1.047148 | 2.23865
1187.592529 | 1.496175 | 1.044129 | 2.23854
1191.016846 | 1.496138 | 1.041127 | 2.238429
1194.441528 | 1.496101 | 1.038142 | 2.238318
1197.866455 | 1.496064 | 1.035174 | 2.238208
1201.291992 | 1.496027 | 1.032222 | 2.238097
1204.717896 | 1.49599 | 1.029287 | 2.237987
1208.144043 | 1.495953 | 1.026368 | 2.237876
1211.570679 | 1.495916 | 1.023465 | 2.237766
1214.997803 | 1.49588 | 1.020578 | 2.237656
1218.425171 | 1.495843 | 1.017707 | 2.237545
1221.853027 | 1.495806 | 1.014852 | 2.237435
1225.281128 | 1.495769 | 1.012013 | 2.237325
1228.709717 | 1.495732 | 1.009189 | 2.237215
1232.138794 | 1.495695 | 1.00638 | 2.237105
1235.568115 | 1.495659 | 1.003587 | 2.236995
1238.997925 | 1.495622 | 1.000809 | 2.236885
1242.428101 | 1.495585 | 0.998046 | 2.236774
1245.858643 | 1.495548 | 0.995297 | 2.236664
1249.289673 | 1.495511 | 0.992564 | 2.236554
1252.720947 | 1.495474 | 0.989845 | 2.236444
1256.15271 | 1.495438 | 0.987141 | 2.236334
1259.584839 | 1.495401 | 0.984451 | 2.236223
1263.017456 | 1.495364 | 0.981776 | 2.236113
1266.450439 | 1.495327 | 0.979115 | 2.236003
1269.883667 | 1.49529 | 0.976467 | 2.235893
1273.317383 | 1.495253 | 0.973834 | 2.235782
1276.751465 | 1.495216 | 0.971215 | 2.235672
1280.185913 | 1.495179 | 0.968609 | 2.235561
1283.62085 | 1.495142 | 0.966017 | 2.235451
1287.056152 | 1.495105 | 0.963439 | 2.23534
1290.491821 | 1.495068 | 0.960874 | 2.235229
1293.927856 | 1.495031 | 0.958322 | 2.235118
1297.364258 | 1.494994 | 0.955784 | 2.235007
1300.801147 | 1.494957 | 0.953259 | 2.234896
1304.238403 | 1.49492 | 0.950746 | 2.234785
1307.676025 | 1.494882 | 0.948247 | 2.234674
1311.114014 | 1.494845 | 0.945761 | 2.234562
1314.552368 | 1.494808 | 0.943287 | 2.234451
1317.991211 | 1.494771 | 0.940826 | 2.234339
1321.43042 | 1.494733 | 0.938377 | 2.234227
1324.869873 | 1.494696 | 0.935941 | 2.234115
1328.309814 | 1.494658 | 0.933517 | 2.234003
1331.750244 | 1.494621 | 0.931106 | 2.233891
1335.19104 | 1.494583 | 0.928706 | 2.233778
1338.63208 | 1.494545 | 0.926319 | 2.233666
1342.073608 | 1.494508 | 0.923943 | 2.233553
1345.515503 | 1.49447 | 0.92158 | 2.23344
1348.957764 | 1.494432 | 0.919228 | 2.233327
1352.400513 | 1.494394 | 0.916888 | 2.233214
1355.843628 | 1.494356 | 0.91456 | 2.2331
1359.287109 | 1.494318 | 0.912243 | 2.232986
1362.730957 | 1.49428 | 0.909938 | 2.232873
1366.175171 | 1.494242 | 0.907643 | 2.232759
1369.619873 | 1.494204 | 0.905361 | 2.232644
1373.064819 | 1.494165 | 0.903089 | 2.23253
1376.510254 | 1.494127 | 0.900829 | 2.232415
1379.956055 | 1.494088 | 0.898579 | 2.2323
1383.402222 | 1.49405 | 0.896341 | 2.232185
1386.848877 | 1.494011 | 0.894113 | 2.232069
1390.295776 | 1.493972 | 0.891897 | 2.231953
1393.743164 | 1.493934 | 0.88969 | 2.231838
1397.190796 | 1.493895 | 0.887495 | 2.231721
1400.638916 | 1.493856 | 0.88531 | 2.231605
1404.087524 | 1.493816 | 0.883136 | 2.231488
1407.536377 | 1.493777 | 0.880972 | 2.231371
1410.985596 | 1.493738 | 0.878818 | 2.231253
1414.435303 | 1.493699 | 0.876675 | 2.231136
1417.885498 | 1.493659 | 0.874542 | 2.231018
1421.335815 | 1.49362 | 0.872419 | 2.2309
1424.786743 | 1.49358 | 0.870306 | 2.230781
1428.238037 | 1.49354 | 0.868203 | 2.230662
1431.689575 | 1.4935 | 0.86611 | 2.230543
1435.141602 | 1.49346 | 0.864026 | 2.230424
1438.593994 | 1.49342 | 0.861953 | 2.230304
1442.046631 | 1.49338 | 0.859889 | 2.230184
1445.499878 | 1.49334 | 0.857835 | 2.230063
1448.953369 | 1.493299 | 0.85579 | 2.229942
1452.407349 | 1.493259 | 0.853755 | 2.229821
1455.861572 | 1.493218 | 0.851729 | 2.2297
1459.316284 | 1.493177 | 0.849713 | 2.229578
1462.771484 | 1.493136 | 0.847706 | 2.229455
1466.226929 | 1.493095 | 0.845708 | 2.229333
1469.682861 | 1.493054 | 0.843719 | 2.22921
1473.138916 | 1.493013 | 0.84174 | 2.229086
1476.595581 | 1.492971 | 0.83977 | 2.228963
1480.052612 | 1.492929 | 0.837808 | 2.228838
1483.51001 | 1.492888 | 0.835855 | 2.228714
1486.967896 | 1.492846 | 0.833912 | 2.228589
1490.426025 | 1.492804 | 0.831977 | 2.228463
1493.884521 | 1.492762 | 0.830051 | 2.228338
1497.343506 | 1.492719 | 0.828133 | 2.228211
1500.802856 | 1.492677 | 0.826224 | 2.228085
1504.262451 | 1.492634 | 0.824324 | 2.227957
1507.722534 | 1.492592 | 0.822432 | 2.22783
1511.183105 | 1.492549 | 0.820549 | 2.227702
1514.643921 | 1.492506 | 0.818674 | 2.227573
1518.105225 | 1.492463 | 0.816808 | 2.227444
1521.566772 | 1.492419 | 0.814949 | 2.227315
1525.028809 | 1.492376 | 0.813099 | 2.227185
1528.491211 | 1.492332 | 0.811258 | 2.227055
1531.953979 | 1.492288 | 0.809424 | 2.226924
1535.417114 | 1.492244 | 0.807598 | 2.226792
1538.880615 | 1.4922 | 0.80578 | 2.22666
1542.344604 | 1.492156 | 0.803971 | 2.226528
1545.808838 | 1.492111 | 0.802169 | 2.226395
1549.273682 | 1.492066 | 0.800375 | 2.226262
1552.738647 | 1.492021 | 0.798589 | 2.226128
1556.204102 | 1.491976 | 0.796811 | 2.225993
1559.669922 | 1.491931 | 0.79504 | 2.225858
1563.136108 | 1.491886 | 0.793277 | 2.225723
1566.602783 | 1.49184 | 0.791522 | 2.225587
1570.069702 | 1.491794 | 0.789774 | 2.22545
1573.537109 | 1.491748 | 0.788034 | 2.225312
1577.004883 | 1.491702 | 0.786301 | 2.225175
1580.473022 | 1.491656 | 0.784575 | 2.225036
1583.941528 | 1.491609 | 0.782857 | 2.224897
1587.4104 | 1.491562 | 0.781146 | 2.224758
1590.879639 | 1.491515 | 0.779443 | 2.224617
1594.349365 | 1.491468 | 0.777747 | 2.224477
1597.819336 | 1.491421 | 0.776058 | 2.224335
1601.289795 | 1.491373 | 0.774376 | 2.224193
1604.76062 | 1.491325 | 0.772701 | 2.22405
1608.231689 | 1.491277 | 0.771033 | 2.223907
1611.703369 | 1.491229 | 0.769372 | 2.223763
1615.175293 | 1.49118 | 0.767719 | 2.223618
1618.647583 | 1.491131 | 0.766072 | 2.223473
1622.120361 | 1.491082 | 0.764432 | 2.223327
1625.593384 | 1.491033 | 0.762798 | 2.22318
1629.066895 | 1.490984 | 0.761172 | 2.223033
1632.540771 | 1.490934 | 0.759552 | 2.222885
1636.014893 | 1.490884 | 0.757939 | 2.222736
1639.489502 | 1.490834 | 0.756333 | 2.222586
1642.964478 | 1.490784 | 0.754733 | 2.222436
1646.439819 | 1.490733 | 0.75314 | 2.222285
1649.915649 | 1.490682 | 0.751554 | 2.222133
1653.391846 | 1.490631 | 0.749973 | 2.221981
1656.868164 | 1.49058 | 0.7484 | 2.221828
1660.345093 | 1.490528 | 0.746833 | 2.221674
1663.822266 | 1.490476 | 0.745272 | 2.221519
1667.300049 | 1.490424 | 0.743717 | 2.221364
1670.777954 | 1.490372 | 0.742169 | 2.221207
1674.25647 | 1.490319 | 0.740627 | 2.22105
1677.735107 | 1.490266 | 0.739092 | 2.220892
1681.214233 | 1.490213 | 0.737562 | 2.220734
1684.69397 | 1.490159 | 0.736039 | 2.220574
1688.173828 | 1.490105 | 0.734522 | 2.220414